## Sheet1
20004.453 | 0.37005 | -0.04092
15829.126 | 0.37567 | -0.01997
12516.703 | 0.38134 | -0.00326
9909.4424 | 0.38897 | 0.00876
7835.48 | 0.39544 | 0.02209
6217.2461 | 0.40571 | 0.0315
4905.291 | 0.41091 | 0.04169
3881.2737 | 0.42191 | 0.04759
3070.9827 | 0.43107 | 0.05748
2430.7778 | 0.44067 | 0.06371
1923.1537 | 0.45104 | 0.07085
1522.4358 | 0.46367 | 0.07899
1203.8446 | 0.47443 | 0.08342
952.86591 | 0.48994 | 0.09083
754.27557 | 0.50254 | 0.0985
596.71857 | 0.51855 | 0.10585
471.96338 | 0.53411 | 0.11206
373.20856 | 0.55149 | 0.12074
295.47278 | 0.56904 | 0.12779
233.87738 | 0.58877 | 0.13313
185.05922 | 0.61024 | 0.14148
146.35823 | 0.63285 | 0.14879
115.77804 | 0.65412 | 0.15707
91.6721 | 0.67583 | 0.16456
72.51701 | 0.70207 | 0.17226
57.36816 | 0.72765 | 0.18097
45.3629 | 0.75312 | 0.19023
35.93134 | 0.77951 | 0.20006
28.40909 | 0.81002 | 0.21216
22.48202 | 0.84426 | 0.2265
17.79613 | 0.88089 | 0.23899
14.06813 | 0.92504 | 0.25009
11.1448 | 0.97246 | 0.25907
8.81772 | 1.02161 | 0.26019
6.97545 | 1.07166 | 0.2563
5.5173 | 1.12197 | 0.24219
4.36941 | 1.1622 | 0.22541
3.45686 | 1.20125 | 0.20114
2.73547 | 1.23267 | 0.18027
2.16054 | 1.25488 | 0.15776
1.70952 | 1.27334 | 0.13609
1.35352 | 1.28807 | 0.11938
1.07079 | 1.29879 | 0.10467
0.84734 | 1.30621 | 0.09456
0.67072 | 1.31377 | 0.08653
0.53067 | 1.32033 | 0.08049
0.41976 | 1.32659 | 0.07825
0.33183 | 1.33158 | 0.07967
0.26261 | 1.3368 | 0.08312
0.20791 | 1.34261 | 0.08802
0.16452 | 1.3511 | 0.09685
0.13007 | 1.36085 | 0.11054
0.10309 | 1.37011 | 0.12895
0.08153 | 1.37958 | 0.14836
0.06443 | 1.39383 | 0.17151
0.05102 | 1.41748 | 0.1955
0.04042 | 1.44459 | 0.23266
0.03192 | 1.47007 | 0.27531
0.02528 | 1.50114 | 0.31506
0.01999 | 1.54942 | 0.35775