## Sheet1
20004.453 | 0.3636 | -0.04109
15829.126 | 0.36926 | -0.02052
12516.703 | 0.37693 | -0.00305
9909.4424 | 0.38397 | 0.01023
7835.48 | 0.39126 | 0.02137
6217.2461 | 0.39861 | 0.0316
4905.291 | 0.40822 | 0.04046
3881.2737 | 0.41648 | 0.04971
3070.9827 | 0.42575 | 0.05748
2430.7778 | 0.43637 | 0.06338
1923.1537 | 0.44755 | 0.07284
1522.4358 | 0.45971 | 0.0778
1203.8446 | 0.47135 | 0.08438
952.86591 | 0.48592 | 0.09292
754.27557 | 0.49931 | 0.09846
596.71857 | 0.51505 | 0.10709
471.96338 | 0.53161 | 0.11227
373.20856 | 0.54928 | 0.12051
295.47278 | 0.56731 | 0.12651
233.87738 | 0.58657 | 0.13483
185.05922 | 0.60589 | 0.14094
146.35823 | 0.62926 | 0.14895
115.77804 | 0.65081 | 0.15697
91.6721 | 0.67553 | 0.16352
72.51701 | 0.69921 | 0.17238
57.36816 | 0.72503 | 0.17957
45.3629 | 0.75067 | 0.18912
35.93134 | 0.77999 | 0.1991
28.40909 | 0.80765 | 0.21029
22.48202 | 0.84191 | 0.22392
17.79613 | 0.87858 | 0.23624
14.06813 | 0.92093 | 0.24772
11.1448 | 0.96878 | 0.25413
8.81772 | 1.01706 | 0.25407
6.97545 | 1.06784 | 0.25155
5.5173 | 1.11371 | 0.23468
4.36941 | 1.15379 | 0.21889
3.45686 | 1.1899 | 0.19535
2.73547 | 1.22048 | 0.17293
2.16054 | 1.24339 | 0.15311
1.70952 | 1.25939 | 0.13281
1.35352 | 1.27353 | 0.11589
1.07079 | 1.28398 | 0.10194
0.84734 | 1.29224 | 0.0918
0.67072 | 1.2997 | 0.08461
0.53067 | 1.30462 | 0.07856
0.41976 | 1.31123 | 0.07675
0.33183 | 1.31721 | 0.0783
0.26261 | 1.32293 | 0.08235
0.20791 | 1.32779 | 0.08847
0.16452 | 1.3346 | 0.09622
0.13007 | 1.34487 | 0.10776
0.10309 | 1.35541 | 0.12489
0.08153 | 1.3661 | 0.14634
0.06443 | 1.37937 | 0.1712
0.05102 | 1.39999 | 0.19486
0.04042 | 1.42938 | 0.22978
0.03192 | 1.46008 | 0.27521
0.02528 | 1.49002 | 0.32195
0.01999 | 1.52799 | 0.36182