## Sheet1
20004.453 | 0.29261 | -0.01886
15829.126 | 0.29955 | -0.00207
12516.703 | 0.30831 | 0.00862
9909.4424 | 0.31548 | 0.01811
7835.48 | 0.32301 | 0.02675
6217.2461 | 0.32982 | 0.03441
4905.291 | 0.33884 | 0.03967
3881.2737 | 0.34713 | 0.04582
3070.9827 | 0.35515 | 0.0498
2430.7778 | 0.36478 | 0.05443
1923.1537 | 0.37139 | 0.05788
1522.4358 | 0.38124 | 0.06402
1203.8446 | 0.39192 | 0.06737
952.86591 | 0.40315 | 0.07164
754.27557 | 0.41353 | 0.07544
596.71857 | 0.4252 | 0.07878
471.96338 | 0.43726 | 0.08298
373.20856 | 0.44926 | 0.08679
295.47278 | 0.46205 | 0.0914
233.87738 | 0.47598 | 0.09575
185.05922 | 0.4907 | 0.10141
146.35823 | 0.50487 | 0.10633
115.77804 | 0.51973 | 0.11182
91.6721 | 0.53499 | 0.11692
72.51701 | 0.55073 | 0.12499
57.36816 | 0.5695 | 0.13407
45.3629 | 0.58555 | 0.14156
35.93134 | 0.6076 | 0.15223
28.40909 | 0.63145 | 0.16671
22.48202 | 0.65905 | 0.17814
17.79613 | 0.69008 | 0.19109
14.06813 | 0.72769 | 0.19772
11.1448 | 0.76862 | 0.20269
8.81772 | 0.80977 | 0.19928
6.97545 | 0.84583 | 0.1908
5.5173 | 0.88083 | 0.17493
4.36941 | 0.90803 | 0.1586
3.45686 | 0.93331 | 0.13859
2.73547 | 0.95159 | 0.12279
2.16054 | 0.96483 | 0.10683
1.70952 | 0.97482 | 0.094
1.35352 | 0.98347 | 0.08323
1.07079 | 0.99059 | 0.07595
0.84734 | 0.99564 | 0.07055
0.67072 | 1.00051 | 0.06727
0.53067 | 1.00566 | 0.06636
0.41976 | 1.01191 | 0.06904
0.33183 | 1.0169 | 0.07469
0.26261 | 1.02146 | 0.08244
0.20791 | 1.0266 | 0.09032
0.16452 | 1.03484 | 0.10131
0.13007 | 1.04584 | 0.11616
0.10309 | 1.05585 | 0.13581
0.08153 | 1.06792 | 0.15717
0.06443 | 1.08566 | 0.18209
0.05102 | 1.11263 | 0.20978
0.04042 | 1.14263 | 0.24911
0.03192 | 1.17038 | 0.29442
0.02528 | 1.1972 | 0.33513
0.01999 | 1.23607 | 0.36999