## Sheet1
20004.453 | 0.29204 | -0.0186
15829.126 | 0.29841 | -0.00356
12516.703 | 0.30666 | 0.0091
9909.4424 | 0.31417 | 0.01924
7835.48 | 0.3209 | 0.02688
6217.2461 | 0.32841 | 0.03434
4905.291 | 0.33758 | 0.03994
3881.2737 | 0.34719 | 0.04533
3070.9827 | 0.35488 | 0.05051
2430.7778 | 0.36453 | 0.05569
1923.1537 | 0.37383 | 0.06125
1522.4358 | 0.38441 | 0.06347
1203.8446 | 0.39438 | 0.06741
952.86591 | 0.40562 | 0.07185
754.27557 | 0.41643 | 0.07645
596.71857 | 0.42705 | 0.08142
471.96338 | 0.43861 | 0.08418
373.20856 | 0.45214 | 0.08903
295.47278 | 0.46573 | 0.09226
233.87738 | 0.47657 | 0.09728
185.05922 | 0.49115 | 0.10152
146.35823 | 0.50599 | 0.10673
115.77804 | 0.52096 | 0.10997
91.6721 | 0.53573 | 0.11676
72.51701 | 0.55256 | 0.12329
57.36816 | 0.57116 | 0.13263
45.3629 | 0.59048 | 0.14037
35.93134 | 0.60667 | 0.15174
28.40909 | 0.63368 | 0.15998
22.48202 | 0.6621 | 0.16961
17.79613 | 0.68904 | 0.18181
14.06813 | 0.73436 | 0.19072
11.1448 | 0.7605 | 0.18375
8.81772 | 0.81137 | 0.17731
6.97545 | 0.83804 | 0.17781
5.5173 | 0.85378 | 0.1543
4.36941 | 0.88036 | 0.12094
3.45686 | 0.91745 | 0.10203
2.73547 | 0.9437 | 0.10281
2.16054 | 0.94448 | 0.10955
1.70952 | 0.92863 | 0.10522
1.35352 | 0.90953 | 0.08251
1.07079 | 0.90509 | 0.04523
0.84734 | 0.92433 | 0.00943
0.67072 | 0.95756 | -0.00812
0.53067 | 1.00194 | 0.00182
0.41976 | 1.03152 | 0.043
0.33183 | 1.02553 | 0.09694
0.26261 | 0.98433 | 0.13722
0.20791 | 0.92591 | 0.145
0.16452 | 0.87516 | 0.1146
0.13007 | 0.85047 | 0.0546
0.10309 | 0.87373 | -0.01764
0.08153 | 0.95946 | -0.07409
0.06443 | 1.08453 | -0.07702
0.05102 | 1.25412 | 0.02236
0.04042 | 1.36214 | 0.24726
0.03192 | 1.31717 | 0.53651
0.02528 | 1.08838 | 0.77853
0.01999 | 0.71635 | 0.81198