## Sheet1
20004.453 | 0.27207 | -0.02465
15829.126 | 0.27944 | -0.0083
12516.703 | 0.28792 | 0.00432
9909.4424 | 0.29397 | 0.01493
7835.48 | 0.30161 | 0.02373
6217.2461 | 0.30874 | 0.03172
4905.291 | 0.31519 | 0.03656
3881.2737 | 0.32428 | 0.04276
3070.9827 | 0.33212 | 0.04625
2430.7778 | 0.34136 | 0.05129
1923.1537 | 0.35109 | 0.05678
1522.4358 | 0.35885 | 0.05985
1203.8446 | 0.36855 | 0.06296
952.86591 | 0.37686 | 0.06798
754.27557 | 0.38979 | 0.07219
596.71857 | 0.39953 | 0.07428
471.96338 | 0.41075 | 0.07869
373.20856 | 0.42361 | 0.08167
295.47278 | 0.43555 | 0.08609
233.87738 | 0.44724 | 0.09113
185.05922 | 0.46264 | 0.09489
146.35823 | 0.47494 | 0.10029
115.77804 | 0.49052 | 0.10566
91.6721 | 0.50839 | 0.11173
72.51701 | 0.52589 | 0.11475
57.36816 | 0.54595 | 0.12233
45.3629 | 0.56968 | 0.12524
35.93134 | 0.59183 | 0.12493
28.40909 | 0.61703 | 0.12277
22.48202 | 0.63891 | 0.1166
17.79613 | 0.66054 | 0.10777
14.06813 | 0.67911 | 0.09751
11.1448 | 0.69202 | 0.08496
8.81772 | 0.70481 | 0.0775
6.97545 | 0.71296 | 0.0693
5.5173 | 0.71726 | 0.06077
4.36941 | 0.72464 | 0.05021
3.45686 | 0.73474 | 0.04585
2.73547 | 0.73969 | 0.04614
2.16054 | 0.74075 | 0.04813
1.70952 | 0.73973 | 0.0477
1.35352 | 0.73907 | 0.04235
1.07079 | 0.74188 | 0.03561
0.84734 | 0.75165 | 0.03023
0.67072 | 0.7657 | 0.02968
0.53067 | 0.78267 | 0.03871
0.41976 | 0.79848 | 0.06221
0.33183 | 0.79729 | 0.09193
0.26261 | 0.77909 | 0.11642
0.20791 | 0.75024 | 0.12338
0.16452 | 0.72489 | 0.10466
0.13007 | 0.72286 | 0.06396
0.10309 | 0.76223 | 0.01604
0.08153 | 0.85312 | -0.00969
0.06443 | 0.9724 | 0.01485
0.05102 | 1.11465 | 0.14116
0.04042 | 1.17886 | 0.36627
0.03192 | 1.09314 | 0.63439
0.02528 | 0.82365 | 0.83112
0.01999 | 0.41837 | 0.80375