## Sheet1
20004.453 | 0.27003 | -0.02857
15829.126 | 0.27632 | -0.01299
12516.703 | 0.28422 | 0.00106
9909.4424 | 0.29018 | 0.01275
7835.48 | 0.29653 | 0.02057
6217.2461 | 0.30476 | 0.02913
4905.291 | 0.31232 | 0.03535
3881.2737 | 0.31974 | 0.04114
3070.9827 | 0.32763 | 0.04472
2430.7778 | 0.33552 | 0.05233
1923.1537 | 0.34382 | 0.05414
1522.4358 | 0.35349 | 0.06055
1203.8446 | 0.36281 | 0.06302
952.86591 | 0.37293 | 0.06828
754.27557 | 0.3829 | 0.07176
596.71857 | 0.39574 | 0.0758
471.96338 | 0.40687 | 0.07966
373.20856 | 0.41804 | 0.08165
295.47278 | 0.4308 | 0.08726
233.87738 | 0.44423 | 0.09181
185.05922 | 0.45571 | 0.09465
146.35823 | 0.47056 | 0.09994
115.77804 | 0.48826 | 0.10679
91.6721 | 0.50352 | 0.11208
72.51701 | 0.5195 | 0.11842
57.36816 | 0.5405 | 0.12526
45.3629 | 0.56398 | 0.13029
35.93134 | 0.58765 | 0.13104
28.40909 | 0.61391 | 0.13084
22.48202 | 0.63878 | 0.12642
17.79613 | 0.66438 | 0.11824
14.06813 | 0.68311 | 0.10743
11.1448 | 0.69952 | 0.09516
8.81772 | 0.71148 | 0.08374
6.97545 | 0.72217 | 0.07467
5.5173 | 0.73048 | 0.06386
4.36941 | 0.73551 | 0.05651
3.45686 | 0.74146 | 0.05031
2.73547 | 0.74706 | 0.04518
2.16054 | 0.75017 | 0.04252
1.70952 | 0.75292 | 0.04015
1.35352 | 0.75732 | 0.03927
1.07079 | 0.76052 | 0.03983
0.84734 | 0.76354 | 0.04169
0.67072 | 0.76657 | 0.04309
0.53067 | 0.77053 | 0.04586
0.41976 | 0.77532 | 0.05053
0.33183 | 0.78022 | 0.05691
0.26261 | 0.78506 | 0.06401
0.20791 | 0.79161 | 0.07256
0.16452 | 0.80067 | 0.08309
0.13007 | 0.81064 | 0.09849
0.10309 | 0.81923 | 0.11601
0.08153 | 0.8283 | 0.13428
0.06443 | 0.84127 | 0.15324
0.05102 | 0.86056 | 0.17378
0.04042 | 0.88241 | 0.20105
0.03192 | 0.90579 | 0.23062
0.02528 | 0.93531 | 0.25996
0.01999 | 0.97788 | 0.29397