## Sheet1
20004.453 | 0.29152 | -0.01932
15829.126 | 0.2999 | -0.00408
12516.703 | 0.30742 | 0.00797
9909.4424 | 0.31446 | 0.0189
7835.48 | 0.32301 | 0.02797
6217.2461 | 0.32911 | 0.03449
4905.291 | 0.33742 | 0.04089
3881.2737 | 0.34626 | 0.04626
3070.9827 | 0.35527 | 0.0514
2430.7778 | 0.36259 | 0.05704
1923.1537 | 0.37311 | 0.05882
1522.4358 | 0.38291 | 0.06272
1203.8446 | 0.39317 | 0.0678
952.86591 | 0.4026 | 0.07123
754.27557 | 0.41311 | 0.07549
596.71857 | 0.42464 | 0.08011
471.96338 | 0.43531 | 0.08315
373.20856 | 0.44944 | 0.08683
295.47278 | 0.46226 | 0.0916
233.87738 | 0.47563 | 0.09643
185.05922 | 0.49148 | 0.10209
146.35823 | 0.50537 | 0.10628
115.77804 | 0.51961 | 0.11063
91.6721 | 0.53549 | 0.11847
72.51701 | 0.55207 | 0.12497
57.36816 | 0.56835 | 0.133
45.3629 | 0.58731 | 0.14252
35.93134 | 0.60856 | 0.15333
28.40909 | 0.63031 | 0.16615
22.48202 | 0.65953 | 0.17952
17.79613 | 0.69228 | 0.19074
14.06813 | 0.72901 | 0.19969
11.1448 | 0.76908 | 0.20064
8.81772 | 0.80829 | 0.19793
6.97545 | 0.84937 | 0.18814
5.5173 | 0.88106 | 0.17126
4.36941 | 0.91238 | 0.1565
3.45686 | 0.93217 | 0.13824
2.73547 | 0.9514 | 0.12126
2.16054 | 0.96465 | 0.10557
1.70952 | 0.97511 | 0.09317
1.35352 | 0.98259 | 0.08217
1.07079 | 0.98972 | 0.07336
0.84734 | 0.99595 | 0.06955
0.67072 | 1.00035 | 0.06731
0.53067 | 1.00441 | 0.06689
0.41976 | 1.00945 | 0.06808
0.33183 | 1.0153 | 0.07133
0.26261 | 1.02103 | 0.07878
0.20791 | 1.02648 | 0.08811
0.16452 | 1.03294 | 0.09838
0.13007 | 1.04335 | 0.11246
0.10309 | 1.05694 | 0.13154
0.08153 | 1.07032 | 0.15698
0.06443 | 1.08514 | 0.18537
0.05102 | 1.10219 | 0.20826
0.04042 | 1.13067 | 0.23573
0.03192 | 1.16589 | 0.27295
0.02528 | 1.19931 | 0.31759
0.01999 | 1.23383 | 0.35926