## Sheet1
20004.453 | 0.29118 | -0.01914
15829.126 | 0.29963 | -0.0043
12516.703 | 0.30709 | 0.00806
9909.4424 | 0.3142 | 0.01874
7835.48 | 0.32069 | 0.02674
6217.2461 | 0.33117 | 0.03428
4905.291 | 0.33756 | 0.03982
3881.2737 | 0.34545 | 0.04515
3070.9827 | 0.35523 | 0.04899
2430.7778 | 0.36403 | 0.05488
1923.1537 | 0.37459 | 0.05879
1522.4358 | 0.38203 | 0.06316
1203.8446 | 0.39245 | 0.06667
952.86591 | 0.40171 | 0.07007
754.27557 | 0.41325 | 0.07508
596.71857 | 0.42476 | 0.07901
471.96338 | 0.43692 | 0.0826
373.20856 | 0.44929 | 0.08678
295.47278 | 0.46178 | 0.0913
233.87738 | 0.47622 | 0.09678
185.05922 | 0.48954 | 0.10071
146.35823 | 0.50339 | 0.10598
115.77804 | 0.51886 | 0.11042
91.6721 | 0.53415 | 0.11629
72.51701 | 0.55024 | 0.12277
57.36816 | 0.56697 | 0.13186
45.3629 | 0.58374 | 0.14277
35.93134 | 0.60404 | 0.15227
28.40909 | 0.62961 | 0.16566
22.48202 | 0.6595 | 0.17863
17.79613 | 0.69033 | 0.18904
14.06813 | 0.7264 | 0.19553
11.1448 | 0.76642 | 0.19889
8.81772 | 0.80586 | 0.19571
6.97545 | 0.84568 | 0.18476
5.5173 | 0.87703 | 0.16892
4.36941 | 0.90635 | 0.15311
3.45686 | 0.92648 | 0.13557
2.73547 | 0.94426 | 0.11826
2.16054 | 0.95786 | 0.10282
1.70952 | 0.96895 | 0.09112
1.35352 | 0.97571 | 0.08173
1.07079 | 0.98185 | 0.07383
0.84734 | 0.98821 | 0.06842
0.67072 | 0.99285 | 0.0662
0.53067 | 0.99736 | 0.06566
0.41976 | 1.00162 | 0.06778
0.33183 | 1.00768 | 0.07087
0.26261 | 1.01459 | 0.0781
0.20791 | 1.02041 | 0.08911
0.16452 | 1.02666 | 0.1018
0.13007 | 1.03441 | 0.1151
0.10309 | 1.04667 | 0.13069
0.08153 | 1.06288 | 0.15306
0.06443 | 1.0807 | 0.18091
0.05102 | 1.09666 | 0.20998
0.04042 | 1.1211 | 0.23896
0.03192 | 1.15739 | 0.27451
0.02528 | 1.19805 | 0.32206
0.01999 | 1.23621 | 0.37494