## Sheet1
20004.453 | 0.29007 | -0.01949
15829.126 | 0.29926 | -0.00472
12516.703 | 0.30622 | 0.008
9909.4424 | 0.31271 | 0.01693
7835.48 | 0.32302 | 0.02713
6217.2461 | 0.3285 | 0.03363
4905.291 | 0.33769 | 0.03883
3881.2737 | 0.34473 | 0.0458
3070.9827 | 0.35324 | 0.0506
2430.7778 | 0.36281 | 0.05472
1923.1537 | 0.37072 | 0.05833
1522.4358 | 0.3813 | 0.06304
1203.8446 | 0.39031 | 0.06705
952.86591 | 0.40226 | 0.07271
754.27557 | 0.41268 | 0.07586
596.71857 | 0.4257 | 0.08035
471.96338 | 0.43621 | 0.08398
373.20856 | 0.44881 | 0.08698
295.47278 | 0.46228 | 0.09268
233.87738 | 0.47686 | 0.09664
185.05922 | 0.48877 | 0.10209
146.35823 | 0.50334 | 0.10477
115.77804 | 0.51864 | 0.1111
91.6721 | 0.53451 | 0.11676
72.51701 | 0.55058 | 0.12451
57.36816 | 0.56648 | 0.13269
45.3629 | 0.58575 | 0.14211
35.93134 | 0.60678 | 0.15388
28.40909 | 0.63047 | 0.16529
22.48202 | 0.65734 | 0.17761
17.79613 | 0.68996 | 0.18843
14.06813 | 0.72693 | 0.19675
11.1448 | 0.76673 | 0.20011
8.81772 | 0.80759 | 0.19511
6.97545 | 0.8429 | 0.18411
5.5173 | 0.87761 | 0.17082
4.36941 | 0.90452 | 0.15278
3.45686 | 0.92697 | 0.13472
2.73547 | 0.9439 | 0.11823
2.16054 | 0.95707 | 0.10345
1.70952 | 0.96806 | 0.09033
1.35352 | 0.97609 | 0.08104
1.07079 | 0.98155 | 0.07431
0.84734 | 0.98733 | 0.06884
0.67072 | 0.99203 | 0.06598
0.53067 | 0.99707 | 0.0655
0.41976 | 1.00202 | 0.06757
0.33183 | 1.00616 | 0.07203
0.26261 | 1.01169 | 0.07794
0.20791 | 1.01933 | 0.08649
0.16452 | 1.0283 | 0.09999
0.13007 | 1.03669 | 0.11773
0.10309 | 1.04494 | 0.13578
0.08153 | 1.05762 | 0.15483
0.06443 | 1.07605 | 0.17884
0.05102 | 1.1009 | 0.2082
0.04042 | 1.12338 | 0.24347
0.03192 | 1.14973 | 0.27837
0.02528 | 1.18755 | 0.31422
0.01999 | 1.23786 | 0.36104