## Sheet1
20004.453 | 0.6938 | -0.01484
15829.126 | 0.70144 | -0.0009
12516.703 | 0.70951 | 0.01111
9909.4424 | 0.71768 | 0.01869
7835.48 | 0.72624 | 0.02599
6217.2461 | 0.73201 | 0.03139
4905.291 | 0.73969 | 0.03609
3881.2737 | 0.74848 | 0.03931
3070.9827 | 0.75681 | 0.04421
2430.7778 | 0.7635 | 0.0463
1923.1537 | 0.77223 | 0.05003
1522.4358 | 0.77981 | 0.05092
1203.8446 | 0.78704 | 0.05419
952.86591 | 0.79435 | 0.05721
754.27557 | 0.80404 | 0.06023
596.71857 | 0.81329 | 0.06362
471.96338 | 0.82316 | 0.06527
373.20856 | 0.83269 | 0.06889
295.47278 | 0.84114 | 0.07264
233.87738 | 0.85175 | 0.07636
185.05922 | 0.86273 | 0.0809
146.35823 | 0.87426 | 0.08391
115.77804 | 0.88499 | 0.08868
91.6721 | 0.89752 | 0.09529
72.51701 | 0.91125 | 0.10239
57.36816 | 0.92665 | 0.11203
45.3629 | 0.94258 | 0.12229
35.93134 | 0.95712 | 0.13263
28.40909 | 0.98216 | 0.14195
22.48202 | 1.00521 | 0.15411
17.79613 | 1.03148 | 0.16485
14.06813 | 1.0729 | 0.172
11.1448 | 1.09748 | 0.16711
8.81772 | 1.1416 | 0.16302
6.97545 | 1.16921 | 0.16277
5.5173 | 1.18452 | 0.1429
4.36941 | 1.20944 | 0.11576
3.45686 | 1.2421 | 0.09689
2.73547 | 1.26465 | 0.09674
2.16054 | 1.26843 | 0.10171
1.70952 | 1.25538 | 0.09898
1.35352 | 1.24058 | 0.07938
1.07079 | 1.23624 | 0.04746
0.84734 | 1.25177 | 0.01537
0.67072 | 1.27939 | 2e-05
0.53067 | 1.31772 | 0.00747
0.41976 | 1.34319 | 0.04208
0.33183 | 1.33994 | 0.09023
0.26261 | 1.30599 | 0.12936
0.20791 | 1.25218 | 0.1403
0.16452 | 1.20158 | 0.11684
0.13007 | 1.17776 | 0.0623
0.10309 | 1.19899 | -0.00805
0.08153 | 1.28232 | -0.06365
0.06443 | 1.40434 | -0.06641
0.05102 | 1.56577 | 0.02795
0.04042 | 1.66533 | 0.2364
0.03192 | 1.62704 | 0.50507
0.02528 | 1.41444 | 0.72111
0.01999 | 1.07388 | 0.76146