## Sheet1
20004.453 | 0.66076 | -0.01471
15829.126 | 0.66837 | 0.00021
12516.703 | 0.67622 | 0.01058
9909.4424 | 0.6864 | 0.01979
7835.48 | 0.69335 | 0.02578
6217.2461 | 0.6991 | 0.03286
4905.291 | 0.70809 | 0.0356
3881.2737 | 0.71527 | 0.0394
3070.9827 | 0.7227 | 0.04373
2430.7778 | 0.72962 | 0.04673
1923.1537 | 0.73753 | 0.04994
1522.4358 | 0.7446 | 0.05226
1203.8446 | 0.7536 | 0.05447
952.86591 | 0.76258 | 0.05812
754.27557 | 0.77151 | 0.06041
596.71857 | 0.7809 | 0.06104
471.96338 | 0.78855 | 0.06522
373.20856 | 0.79784 | 0.06964
295.47278 | 0.80819 | 0.07024
233.87738 | 0.81776 | 0.07498
185.05922 | 0.8295 | 0.07854
146.35823 | 0.83855 | 0.0841
115.77804 | 0.85223 | 0.08797
91.6721 | 0.86381 | 0.094
72.51701 | 0.8777 | 0.10184
57.36816 | 0.89051 | 0.11154
45.3629 | 0.908 | 0.12337
35.93134 | 0.9255 | 0.12936
28.40909 | 0.94975 | 0.14589
22.48202 | 0.97488 | 0.15425
17.79613 | 1.00194 | 0.16127
14.06813 | 1.02971 | 0.17141
11.1448 | 1.07069 | 0.16511
8.81772 | 1.10199 | 0.17011
6.97545 | 1.12609 | 0.15274
5.5173 | 1.15854 | 0.1287
4.36941 | 1.19419 | 0.11992
3.45686 | 1.20908 | 0.12098
2.73547 | 1.20586 | 0.11263
2.16054 | 1.20005 | 0.09001
1.70952 | 1.20422 | 0.05807
1.35352 | 1.22471 | 0.0322
1.07079 | 1.2548 | 0.02375
0.84734 | 1.2815 | 0.03692
0.67072 | 1.29094 | 0.06357
0.53067 | 1.27386 | 0.097
0.41976 | 1.23516 | 0.11109
0.33183 | 1.19402 | 0.0954
0.26261 | 1.17249 | 0.05576
0.20791 | 1.18265 | 0.00915
0.16452 | 1.22738 | -0.02621
0.13007 | 1.30051 | -0.02968
0.10309 | 1.38554 | 0.01947
0.08153 | 1.44579 | 0.12875
0.06443 | 1.45116 | 0.26296
0.05102 | 1.35051 | 0.40893
0.04042 | 1.1664 | 0.46489
0.03192 | 0.97564 | 0.37574
0.02528 | 0.87422 | 0.14127
0.01999 | 0.96696 | -0.18025