## Sheet1
20004.453 | 0.64666 | -0.02265
15829.126 | 0.65376 | -0.00789
12516.703 | 0.66104 | 0.0026
9909.4424 | 0.66857 | 0.01238
7835.48 | 0.67656 | 0.01997
6217.2461 | 0.68099 | 0.02487
4905.291 | 0.68835 | 0.0304
3881.2737 | 0.69457 | 0.03563
3070.9827 | 0.70311 | 0.03802
2430.7778 | 0.70869 | 0.04089
1923.1537 | 0.71772 | 0.04457
1522.4358 | 0.72205 | 0.04713
1203.8446 | 0.73141 | 0.04907
952.86591 | 0.7369 | 0.05088
754.27557 | 0.74577 | 0.05413
596.71857 | 0.75231 | 0.05767
471.96338 | 0.76329 | 0.05978
373.20856 | 0.77016 | 0.06282
295.47278 | 0.77914 | 0.0665
233.87738 | 0.78886 | 0.07007
185.05922 | 0.79683 | 0.07441
146.35823 | 0.81001 | 0.0791
115.77804 | 0.8224 | 0.08525
91.6721 | 0.83599 | 0.092
72.51701 | 0.8502 | 0.09823
57.36816 | 0.86821 | 0.1025
45.3629 | 0.88689 | 0.10732
35.93134 | 0.90826 | 0.1084
28.40909 | 0.92908 | 0.10686
22.48202 | 0.94995 | 0.10147
17.79613 | 0.96901 | 0.09308
14.06813 | 0.98195 | 0.08335
11.1448 | 0.99407 | 0.07616
8.81772 | 1.00441 | 0.06428
6.97545 | 1.0127 | 0.05696
5.5173 | 1.01912 | 0.05244
4.36941 | 1.02105 | 0.04666
3.45686 | 1.02282 | 0.03867
2.73547 | 1.02844 | 0.0332
2.16054 | 1.03582 | 0.03035
1.70952 | 1.04236 | 0.03406
1.35352 | 1.04545 | 0.04075
1.07079 | 1.04152 | 0.04595
0.84734 | 1.03526 | 0.04731
0.67072 | 1.03096 | 0.04402
0.53067 | 1.03227 | 0.03343
0.41976 | 1.04553 | 0.02389
0.33183 | 1.07034 | 0.02184
0.26261 | 1.10309 | 0.03717
0.20791 | 1.13044 | 0.07588
0.16452 | 1.13412 | 0.13071
0.13007 | 1.104 | 0.18386
0.10309 | 1.04444 | 0.2089
0.08153 | 0.98039 | 0.18479
0.06443 | 0.94513 | 0.1222
0.05102 | 0.97906 | 5e-05
0.04042 | 1.12706 | -0.10759
0.03192 | 1.3892 | -0.12014
0.02528 | 1.69144 | 0.05355
0.01999 | 1.90447 | 0.45208