## Sheet1
20004.453 | 0.63672 | -0.0242
15829.126 | 0.64125 | -0.00939
12516.703 | 0.64981 | 0.00366
9909.4424 | 0.657 | 0.0124
7835.48 | 0.66235 | 0.019
6217.2461 | 0.67045 | 0.02488
4905.291 | 0.67734 | 0.03039
3881.2737 | 0.68337 | 0.03435
3070.9827 | 0.69208 | 0.03824
2430.7778 | 0.69823 | 0.04103
1923.1537 | 0.70623 | 0.04446
1522.4358 | 0.71243 | 0.04727
1203.8446 | 0.72117 | 0.04873
952.86591 | 0.72752 | 0.05228
754.27557 | 0.73456 | 0.05389
596.71857 | 0.74333 | 0.05645
471.96338 | 0.75081 | 0.06137
373.20856 | 0.76042 | 0.06334
295.47278 | 0.7691 | 0.06699
233.87738 | 0.77695 | 0.0693
185.05922 | 0.78796 | 0.07446
146.35823 | 0.79755 | 0.0795
115.77804 | 0.81191 | 0.08451
91.6721 | 0.82309 | 0.09138
72.51701 | 0.8392 | 0.09732
57.36816 | 0.8572 | 0.10421
45.3629 | 0.87774 | 0.10541
35.93134 | 0.89721 | 0.10835
28.40909 | 0.91897 | 0.1046
22.48202 | 0.9379 | 0.10015
17.79613 | 0.95639 | 0.0916
14.06813 | 0.97303 | 0.08194
11.1448 | 0.98359 | 0.07387
8.81772 | 0.99403 | 0.06228
6.97545 | 1.00167 | 0.05689
5.5173 | 1.00371 | 0.05115
4.36941 | 1.00765 | 0.04426
3.45686 | 1.01388 | 0.03582
2.73547 | 1.02022 | 0.03329
2.16054 | 1.02671 | 0.03611
1.70952 | 1.02711 | 0.04069
1.35352 | 1.0237 | 0.04259
1.07079 | 1.02068 | 0.0412
0.84734 | 1.01971 | 0.03412
0.67072 | 1.02441 | 0.02742
0.53067 | 1.03906 | 0.02248
0.41976 | 1.06141 | 0.0271
0.33183 | 1.08368 | 0.04783
0.26261 | 1.09433 | 0.08331
0.20791 | 1.08437 | 0.12377
0.16452 | 1.05127 | 0.1513
0.13007 | 1.00688 | 0.14951
0.10309 | 0.97432 | 0.11023
0.08153 | 0.98353 | 0.04158
0.06443 | 1.04393 | -0.02406
0.05102 | 1.1933 | -0.06316
0.04042 | 1.39936 | 0.00483
0.03192 | 1.57649 | 0.22149
0.02528 | 1.61212 | 0.56347
0.01999 | 1.4137 | 0.92503