## Sheet1
20004.453 | 0.66479 | -0.02282
15829.126 | 0.6724 | -0.0077
12516.703 | 0.68023 | 0.00275
9909.4424 | 0.68673 | 0.01282
7835.48 | 0.69192 | 0.01962
6217.2461 | 0.69962 | 0.02524
4905.291 | 0.7069 | 0.03083
3881.2737 | 0.71281 | 0.03537
3070.9827 | 0.71969 | 0.03716
2430.7778 | 0.72851 | 0.0408
1923.1537 | 0.73374 | 0.04291
1522.4358 | 0.73975 | 0.0463
1203.8446 | 0.74837 | 0.04951
952.86591 | 0.75469 | 0.05118
754.27557 | 0.76393 | 0.05405
596.71857 | 0.77149 | 0.05702
471.96338 | 0.77868 | 0.05909
373.20856 | 0.78686 | 0.06406
295.47278 | 0.79724 | 0.06608
233.87738 | 0.80655 | 0.07002
185.05922 | 0.81597 | 0.07454
146.35823 | 0.82716 | 0.07937
115.77804 | 0.8377 | 0.08629
91.6721 | 0.85146 | 0.08979
72.51701 | 0.86766 | 0.09788
57.36816 | 0.88525 | 0.10239
45.3629 | 0.90556 | 0.10738
35.93134 | 0.92679 | 0.10744
28.40909 | 0.94714 | 0.10507
22.48202 | 0.96632 | 0.09927
17.79613 | 0.98519 | 0.09235
14.06813 | 1.0013 | 0.08326
11.1448 | 1.01043 | 0.07411
8.81772 | 1.02127 | 0.06217
6.97545 | 1.02977 | 0.0563
5.5173 | 1.03297 | 0.04976
4.36941 | 1.03558 | 0.04271
3.45686 | 1.04071 | 0.0366
2.73547 | 1.04881 | 0.03243
2.16054 | 1.05323 | 0.03422
1.70952 | 1.05523 | 0.03862
1.35352 | 1.05304 | 0.04299
1.07079 | 1.04795 | 0.04088
0.84734 | 1.04752 | 0.03565
0.67072 | 1.05118 | 0.02821
0.53067 | 1.06504 | 0.022
0.41976 | 1.08743 | 0.02601
0.33183 | 1.11015 | 0.04488
0.26261 | 1.12272 | 0.0805
0.20791 | 1.115 | 0.12159
0.16452 | 1.08332 | 0.15173
0.13007 | 1.03821 | 0.15359
0.10309 | 1.0023 | 0.11684
0.08153 | 1.00555 | 0.04866
0.06443 | 1.06103 | -0.01902
0.05102 | 1.20625 | -0.06566
0.04042 | 1.41333 | -0.00977
0.03192 | 1.60082 | 0.19679
0.02528 | 1.65754 | 0.53364
0.01999 | 1.4829 | 0.90982