## Sheet1
20004.453 | 0.6414 | -0.02889
15829.126 | 0.649 | -0.01525
12516.703 | 0.65386 | -0.00135
9909.4424 | 0.65896 | 0.00731
7835.48 | 0.66534 | 0.01679
6217.2461 | 0.67236 | 0.02019
4905.291 | 0.67885 | 0.0278
3881.2737 | 0.68475 | 0.03298
3070.9827 | 0.69177 | 0.03542
2430.7778 | 0.69798 | 0.03844
1923.1537 | 0.70498 | 0.04216
1522.4358 | 0.71116 | 0.04349
1203.8446 | 0.71916 | 0.04667
952.86591 | 0.72516 | 0.04939
754.27557 | 0.73345 | 0.05233
596.71857 | 0.74225 | 0.05493
471.96338 | 0.74877 | 0.05914
373.20856 | 0.75777 | 0.06164
295.47278 | 0.76619 | 0.0658
233.87738 | 0.77622 | 0.06965
185.05922 | 0.78528 | 0.07206
146.35823 | 0.79704 | 0.07883
115.77804 | 0.80859 | 0.08672
91.6721 | 0.81995 | 0.09275
72.51701 | 0.83538 | 0.09882
57.36816 | 0.85302 | 0.10354
45.3629 | 0.87458 | 0.11021
35.93134 | 0.89525 | 0.11175
28.40909 | 0.91704 | 0.11071
22.48202 | 0.9386 | 0.10632
17.79613 | 0.95851 | 0.09804
14.06813 | 0.97483 | 0.08758
11.1448 | 0.98867 | 0.07772
8.81772 | 0.99849 | 0.06814
6.97545 | 1.00662 | 0.05934
5.5173 | 1.01532 | 0.05291
4.36941 | 1.01682 | 0.04752
3.45686 | 1.01991 | 0.04226
2.73547 | 1.02216 | 0.03636
2.16054 | 1.02723 | 0.03337
1.70952 | 1.03357 | 0.03069
1.35352 | 1.03837 | 0.03338
1.07079 | 1.04062 | 0.03857
0.84734 | 1.03984 | 0.04238
0.67072 | 1.038 | 0.04585
0.53067 | 1.03753 | 0.04517
0.41976 | 1.04024 | 0.04309
0.33183 | 1.04841 | 0.04344
0.26261 | 1.06195 | 0.04772
0.20791 | 1.07821 | 0.05914
0.16452 | 1.09218 | 0.07929
0.13007 | 1.09973 | 0.10476
0.10309 | 1.09929 | 0.12868
0.08153 | 1.09619 | 0.14563
0.06443 | 1.09933 | 0.15844
0.05102 | 1.11151 | 0.16465
0.04042 | 1.13515 | 0.17533
0.03192 | 1.16985 | 0.19025
0.02528 | 1.21515 | 0.21603
0.01999 | 1.26841 | 0.25911