## Sheet1
20004.453 | 0.66583 | -0.02936
15829.126 | 0.67147 | -0.01481
12516.703 | 0.67742 | -0.00248
9909.4424 | 0.68307 | 0.00764
7835.48 | 0.6898 | 0.01581
6217.2461 | 0.69615 | 0.02077
4905.291 | 0.70355 | 0.02837
3881.2737 | 0.70865 | 0.03124
3070.9827 | 0.71517 | 0.03571
2430.7778 | 0.72186 | 0.03837
1923.1537 | 0.72874 | 0.04206
1522.4358 | 0.73523 | 0.04534
1203.8446 | 0.74376 | 0.04743
952.86591 | 0.75011 | 0.05079
754.27557 | 0.75862 | 0.05232
596.71857 | 0.7662 | 0.05504
471.96338 | 0.77506 | 0.05783
373.20856 | 0.78242 | 0.06269
295.47278 | 0.79058 | 0.0657
233.87738 | 0.80129 | 0.06951
185.05922 | 0.80951 | 0.07444
146.35823 | 0.8209 | 0.07935
115.77804 | 0.83227 | 0.08583
91.6721 | 0.84418 | 0.09122
72.51701 | 0.86015 | 0.09829
57.36816 | 0.87718 | 0.10531
45.3629 | 0.89691 | 0.10881
35.93134 | 0.9183 | 0.11257
28.40909 | 0.9414 | 0.11258
22.48202 | 0.96417 | 0.10694
17.79613 | 0.98322 | 0.10046
14.06813 | 1.00073 | 0.09094
11.1448 | 1.01521 | 0.0814
8.81772 | 1.02488 | 0.07045
6.97545 | 1.03408 | 0.0618
5.5173 | 1.04011 | 0.05487
4.36941 | 1.04539 | 0.04672
3.45686 | 1.04799 | 0.04226
2.73547 | 1.05298 | 0.03798
2.16054 | 1.05637 | 0.03499
1.70952 | 1.05846 | 0.03405
1.35352 | 1.06176 | 0.03328
1.07079 | 1.06406 | 0.03336
0.84734 | 1.06667 | 0.03508
0.67072 | 1.06975 | 0.0381
0.53067 | 1.07235 | 0.04128
0.41976 | 1.07589 | 0.04489
0.33183 | 1.08094 | 0.05127
0.26261 | 1.08614 | 0.05928
0.20791 | 1.09116 | 0.06765
0.16452 | 1.09816 | 0.07682
0.13007 | 1.10816 | 0.08869
0.10309 | 1.119 | 0.10436
0.08153 | 1.12961 | 0.12393
0.06443 | 1.14115 | 0.14514
0.05102 | 1.15448 | 0.16336
0.04042 | 1.17508 | 0.18461
0.03192 | 1.2006 | 0.21254
0.02528 | 1.22578 | 0.24235
0.01999 | 1.2565 | 0.27226