## Sheet1
20004.453 | 0.64202 | -0.0287
15829.126 | 0.64714 | -0.01325
12516.703 | 0.65463 | -0.00108
9909.4424 | 0.65979 | 0.0069
7835.48 | 0.66735 | 0.0149
6217.2461 | 0.67241 | 0.02142
4905.291 | 0.67802 | 0.02911
3881.2737 | 0.68545 | 0.03208
3070.9827 | 0.69215 | 0.03576
2430.7778 | 0.69827 | 0.03936
1923.1537 | 0.70594 | 0.04118
1522.4358 | 0.71112 | 0.04524
1203.8446 | 0.71806 | 0.04755
952.86591 | 0.72595 | 0.05069
754.27557 | 0.73377 | 0.0526
596.71857 | 0.74238 | 0.05548
471.96338 | 0.75019 | 0.0601
373.20856 | 0.75778 | 0.06173
295.47278 | 0.76726 | 0.06518
233.87738 | 0.77687 | 0.06959
185.05922 | 0.78669 | 0.07429
146.35823 | 0.79592 | 0.07836
115.77804 | 0.80702 | 0.08604
91.6721 | 0.82262 | 0.09127
72.51701 | 0.83574 | 0.09869
57.36816 | 0.85306 | 0.10626
45.3629 | 0.87479 | 0.10986
35.93134 | 0.89479 | 0.11267
28.40909 | 0.91793 | 0.11181
22.48202 | 0.9385 | 0.10657
17.79613 | 0.95909 | 0.09911
14.06813 | 0.97503 | 0.091
11.1448 | 0.98908 | 0.079
8.81772 | 1.00101 | 0.06994
6.97545 | 1.00813 | 0.06045
5.5173 | 1.01402 | 0.05191
4.36941 | 1.01947 | 0.04571
3.45686 | 1.02282 | 0.04137
2.73547 | 1.02635 | 0.03795
2.16054 | 1.02945 | 0.03486
1.70952 | 1.03334 | 0.03389
1.35352 | 1.03607 | 0.03313
1.07079 | 1.03824 | 0.03362
0.84734 | 1.04074 | 0.0346
0.67072 | 1.04414 | 0.03734
0.53067 | 1.04757 | 0.04146
0.41976 | 1.05059 | 0.0459
0.33183 | 1.05442 | 0.05138
0.26261 | 1.06045 | 0.05801
0.20791 | 1.06619 | 0.06726
0.16452 | 1.07255 | 0.07781
0.13007 | 1.08048 | 0.08902
0.10309 | 1.09104 | 0.10141
0.08153 | 1.10541 | 0.11958
0.06443 | 1.11988 | 0.14158
0.05102 | 1.13245 | 0.16609
0.04042 | 1.14786 | 0.18902
0.03192 | 1.17107 | 0.21224
0.02528 | 1.20005 | 0.24099
0.01999 | 1.22951 | 0.27065