## Sheet1
20004.453 | 0.67939 | -0.01618
15829.126 | 0.68661 | -0.00066
12516.703 | 0.69464 | 0.0101
9909.4424 | 0.70259 | 0.01931
7835.48 | 0.71118 | 0.0256
6217.2461 | 0.71927 | 0.03175
4905.291 | 0.72544 | 0.0353
3881.2737 | 0.7326 | 0.0386
3070.9827 | 0.74003 | 0.0424
2430.7778 | 0.74734 | 0.04674
1923.1537 | 0.75559 | 0.04763
1522.4358 | 0.76345 | 0.05173
1203.8446 | 0.77259 | 0.05439
952.86591 | 0.77938 | 0.05606
754.27557 | 0.78958 | 0.05862
596.71857 | 0.79683 | 0.06222
471.96338 | 0.80716 | 0.06572
373.20856 | 0.81534 | 0.06705
295.47278 | 0.82623 | 0.07167
233.87738 | 0.83441 | 0.07458
185.05922 | 0.84624 | 0.07959
146.35823 | 0.85723 | 0.08459
115.77804 | 0.86724 | 0.09095
91.6721 | 0.87884 | 0.09763
72.51701 | 0.89124 | 0.1057
57.36816 | 0.905 | 0.11537
45.3629 | 0.92228 | 0.12355
35.93134 | 0.94025 | 0.13547
28.40909 | 0.9618 | 0.14939
22.48202 | 0.98554 | 0.16305
17.79613 | 1.0163 | 0.17316
14.06813 | 1.05076 | 0.18269
11.1448 | 1.08596 | 0.18832
8.81772 | 1.12423 | 0.18556
6.97545 | 1.15902 | 0.17677
5.5173 | 1.19109 | 0.16608
4.36941 | 1.22041 | 0.1503
3.45686 | 1.24386 | 0.13521
2.73547 | 1.26095 | 0.11936
2.16054 | 1.27602 | 0.10399
1.70952 | 1.2872 | 0.09228
1.35352 | 1.29585 | 0.08413
1.07079 | 1.30171 | 0.07711
0.84734 | 1.3072 | 0.07287
0.67072 | 1.31351 | 0.0697
0.53067 | 1.319 | 0.07013
0.41976 | 1.32418 | 0.07255
0.33183 | 1.32945 | 0.07675
0.26261 | 1.33718 | 0.08337
0.20791 | 1.34699 | 0.09346
0.16452 | 1.35594 | 0.1087
0.13007 | 1.36395 | 0.12586
0.10309 | 1.37407 | 0.14206
0.08153 | 1.39055 | 0.15962
0.06443 | 1.41078 | 0.18301
0.05102 | 1.43316 | 0.21172
0.04042 | 1.4573 | 0.23867
0.03192 | 1.49186 | 0.26815
0.02528 | 1.53792 | 0.30556
0.01999 | 1.58741 | 0.35622