## Sheet1
20004.453 | 0.66037 | -0.01557
15829.126 | 0.66797 | -0.00047
12516.703 | 0.67585 | 0.00939
9909.4424 | 0.68355 | 0.01755
7835.48 | 0.6936 | 0.02442
6217.2461 | 0.69997 | 0.03047
4905.291 | 0.7071 | 0.03635
3881.2737 | 0.71406 | 0.04015
3070.9827 | 0.7218 | 0.04185
2430.7778 | 0.72785 | 0.04642
1923.1537 | 0.7366 | 0.04948
1522.4358 | 0.74468 | 0.04984
1203.8446 | 0.7521 | 0.05448
952.86591 | 0.76029 | 0.05715
754.27557 | 0.77051 | 0.06042
596.71857 | 0.77758 | 0.06173
471.96338 | 0.78842 | 0.06623
373.20856 | 0.79757 | 0.06855
295.47278 | 0.80645 | 0.07332
233.87738 | 0.81659 | 0.07755
185.05922 | 0.82696 | 0.08056
146.35823 | 0.83843 | 0.08511
115.77804 | 0.85045 | 0.09053
91.6721 | 0.86131 | 0.09786
72.51701 | 0.87397 | 0.10563
57.36816 | 0.88932 | 0.11429
45.3629 | 0.90377 | 0.12426
35.93134 | 0.92198 | 0.13619
28.40909 | 0.94322 | 0.14946
22.48202 | 0.96932 | 0.16249
17.79613 | 0.99913 | 0.17331
14.06813 | 1.03175 | 0.18229
11.1448 | 1.06773 | 0.18644
8.81772 | 1.10687 | 0.18458
6.97545 | 1.14357 | 0.17494
5.5173 | 1.17399 | 0.16649
4.36941 | 1.20134 | 0.1487
3.45686 | 1.22515 | 0.13393
2.73547 | 1.24057 | 0.11738
2.16054 | 1.25577 | 0.10367
1.70952 | 1.26763 | 0.09225
1.35352 | 1.27516 | 0.08296
1.07079 | 1.28188 | 0.07654
0.84734 | 1.2875 | 0.07227
0.67072 | 1.29235 | 0.06948
0.53067 | 1.29855 | 0.06953
0.41976 | 1.30313 | 0.07219
0.33183 | 1.30868 | 0.07574
0.26261 | 1.31675 | 0.08261
0.20791 | 1.32596 | 0.09343
0.16452 | 1.33503 | 0.10878
0.13007 | 1.34289 | 0.12588
0.10309 | 1.35306 | 0.14202
0.08153 | 1.36923 | 0.1604
0.06443 | 1.38969 | 0.18304
0.05102 | 1.41211 | 0.21154
0.04042 | 1.43657 | 0.23883
0.03192 | 1.47128 | 0.26756
0.02528 | 1.51776 | 0.30566
0.01999 | 1.56678 | 0.3571