## Sheet1
20004.453 | 0.67035 | -0.016
15829.126 | 0.67785 | -0.00161
12516.703 | 0.68607 | 0.01003
9909.4424 | 0.69153 | 0.0178
7835.48 | 0.70013 | 0.02624
6217.2461 | 0.70863 | 0.02889
4905.291 | 0.71478 | 0.03615
3881.2737 | 0.72491 | 0.04019
3070.9827 | 0.73319 | 0.04437
2430.7778 | 0.73859 | 0.04517
1923.1537 | 0.74664 | 0.04901
1522.4358 | 0.75536 | 0.05155
1203.8446 | 0.76231 | 0.05539
952.86591 | 0.77027 | 0.05664
754.27557 | 0.77958 | 0.06078
596.71857 | 0.78636 | 0.06215
471.96338 | 0.79769 | 0.06494
373.20856 | 0.80695 | 0.06848
295.47278 | 0.81592 | 0.07216
233.87738 | 0.82679 | 0.0748
185.05922 | 0.83672 | 0.08134
146.35823 | 0.84746 | 0.08636
115.77804 | 0.86055 | 0.09069
91.6721 | 0.87189 | 0.0974
72.51701 | 0.8848 | 0.10438
57.36816 | 0.89857 | 0.11472
45.3629 | 0.91302 | 0.12483
35.93134 | 0.93148 | 0.13539
28.40909 | 0.95374 | 0.14872
22.48202 | 0.979 | 0.16134
17.79613 | 1.00832 | 0.17314
14.06813 | 1.04259 | 0.1797
11.1448 | 1.08015 | 0.18383
8.81772 | 1.11562 | 0.18268
6.97545 | 1.15102 | 0.17548
5.5173 | 1.18245 | 0.16171
4.36941 | 1.209 | 0.14905
3.45686 | 1.23147 | 0.13183
2.73547 | 1.24987 | 0.11688
2.16054 | 1.2637 | 0.10293
1.70952 | 1.27316 | 0.09207
1.35352 | 1.2822 | 0.08246
1.07079 | 1.28893 | 0.07537
0.84734 | 1.2947 | 0.07093
0.67072 | 1.2998 | 0.06964
0.53067 | 1.30505 | 0.06863
0.41976 | 1.31171 | 0.07113
0.33183 | 1.31871 | 0.07756
0.26261 | 1.32438 | 0.08697
0.20791 | 1.3293 | 0.09673
0.16452 | 1.33742 | 0.10767
0.13007 | 1.34909 | 0.12142
0.10309 | 1.3629 | 0.13958
0.08153 | 1.37666 | 0.16087
0.06443 | 1.39557 | 0.18501
0.05102 | 1.4225 | 0.20762
0.04042 | 1.45673 | 0.2425
0.03192 | 1.48978 | 0.28781
0.02528 | 1.51799 | 0.3326
0.01999 | 1.54986 | 0.36821