## Sheet1
20004.453 | 0.36301 | -0.04035
15829.126 | 0.36851 | -0.02061
12516.703 | 0.3746 | -0.00403
9909.4424 | 0.38193 | 0.01031
7835.48 | 0.38874 | 0.02124
6217.2461 | 0.39754 | 0.0327
4905.291 | 0.40645 | 0.03974
3881.2737 | 0.41539 | 0.04887
3070.9827 | 0.42416 | 0.05724
2430.7778 | 0.43504 | 0.0644
1923.1537 | 0.44593 | 0.07216
1522.4358 | 0.45818 | 0.07915
1203.8446 | 0.46867 | 0.08521
952.86591 | 0.48247 | 0.09164
754.27557 | 0.49741 | 0.10065
596.71857 | 0.51342 | 0.10613
471.96338 | 0.52967 | 0.11339
373.20856 | 0.5476 | 0.12225
295.47278 | 0.56616 | 0.12894
233.87738 | 0.58577 | 0.13494
185.05922 | 0.60513 | 0.14244
146.35823 | 0.62787 | 0.14947
115.77804 | 0.64987 | 0.1576
91.6721 | 0.67385 | 0.16357
72.51701 | 0.69882 | 0.17144
57.36816 | 0.72462 | 0.18137
45.3629 | 0.74991 | 0.18844
35.93134 | 0.77618 | 0.19728
28.40909 | 0.80698 | 0.21071
22.48202 | 0.84057 | 0.22335
17.79613 | 0.87573 | 0.23561
14.06813 | 0.92096 | 0.24817
11.1448 | 0.96689 | 0.25474
8.81772 | 1.01668 | 0.2549
6.97545 | 1.06406 | 0.24866
5.5173 | 1.11417 | 0.23591
4.36941 | 1.1516 | 0.21695
3.45686 | 1.1898 | 0.19423
2.73547 | 1.21832 | 0.17347
2.16054 | 1.23944 | 0.1511
1.70952 | 1.25671 | 0.13144
1.35352 | 1.27066 | 0.11489
1.07079 | 1.28081 | 0.10156
0.84734 | 1.28856 | 0.09134
0.67072 | 1.29589 | 0.08316
0.53067 | 1.30237 | 0.078
0.41976 | 1.30908 | 0.0768
0.33183 | 1.31419 | 0.07833
0.26261 | 1.31881 | 0.08142
0.20791 | 1.32485 | 0.08604
0.16452 | 1.33325 | 0.09422
0.13007 | 1.34173 | 0.10708
0.10309 | 1.35024 | 0.12327
0.08153 | 1.36117 | 0.14084
0.06443 | 1.37801 | 0.16366
0.05102 | 1.40262 | 0.19178
0.04042 | 1.42776 | 0.23031
0.03192 | 1.45133 | 0.27142
0.02528 | 1.48216 | 0.30699
0.01999 | 1.52883 | 0.34433