## Sheet1
20004.453 | 0.36274 | -0.04029
15829.126 | 0.37009 | -0.02198
12516.703 | 0.37556 | -0.005
9909.4424 | 0.38227 | 0.0097
7835.48 | 0.38891 | 0.02305
6217.2461 | 0.39762 | 0.03309
4905.291 | 0.4051 | 0.04259
3881.2737 | 0.41591 | 0.05023
3070.9827 | 0.4239 | 0.05825
2430.7778 | 0.43369 | 0.06416
1923.1537 | 0.44656 | 0.07102
1522.4358 | 0.45772 | 0.07855
1203.8446 | 0.47053 | 0.0864
952.86591 | 0.4832 | 0.09222
754.27557 | 0.49772 | 0.09974
596.71857 | 0.51376 | 0.10663
471.96338 | 0.52943 | 0.11416
373.20856 | 0.54821 | 0.12153
295.47278 | 0.56538 | 0.12849
233.87738 | 0.58698 | 0.13481
185.05922 | 0.60573 | 0.14287
146.35823 | 0.6277 | 0.15073
115.77804 | 0.65248 | 0.15622
91.6721 | 0.67315 | 0.16341
72.51701 | 0.69925 | 0.17238
57.36816 | 0.72418 | 0.18051
45.3629 | 0.7507 | 0.18882
35.93134 | 0.77765 | 0.19773
28.40909 | 0.80711 | 0.20962
22.48202 | 0.84008 | 0.22165
17.79613 | 0.87771 | 0.23617
14.06813 | 0.91999 | 0.24585
11.1448 | 0.96574 | 0.25028
8.81772 | 1.01511 | 0.25342
6.97545 | 1.06855 | 0.24412
5.5173 | 1.10774 | 0.23105
4.36941 | 1.15279 | 0.21246
3.45686 | 1.18581 | 0.19315
2.73547 | 1.21383 | 0.16834
2.16054 | 1.23747 | 0.14804
1.70952 | 1.25384 | 0.1291
1.35352 | 1.26722 | 0.11439
1.07079 | 1.27667 | 0.09986
0.84734 | 1.2847 | 0.08965
0.67072 | 1.29213 | 0.08206
0.53067 | 1.29806 | 0.078
0.41976 | 1.30309 | 0.07547
0.33183 | 1.30901 | 0.07555
0.26261 | 1.31608 | 0.07946
0.20791 | 1.32235 | 0.0873
0.16452 | 1.32819 | 0.09734
0.13007 | 1.33495 | 0.10709
0.10309 | 1.3453 | 0.1207
0.08153 | 1.35919 | 0.13979
0.06443 | 1.37525 | 0.16447
0.05102 | 1.39059 | 0.19197
0.04042 | 1.41429 | 0.22007
0.03192 | 1.45132 | 0.25575
0.02528 | 1.49295 | 0.30413
0.01999 | 1.53248 | 0.35954