## Sheet1
20004.453 | 0.35398 | -0.0433
15829.126 | 0.35907 | -0.02241
12516.703 | 0.36488 | -0.00662
9909.4424 | 0.37169 | 0.00727
7835.48 | 0.3793 | 0.01992
6217.2461 | 0.38725 | 0.0315
4905.291 | 0.3935 | 0.04039
3881.2737 | 0.40413 | 0.04828
3070.9827 | 0.4143 | 0.05664
2430.7778 | 0.42365 | 0.06314
1923.1537 | 0.43523 | 0.07089
1522.4358 | 0.44699 | 0.07697
1203.8446 | 0.45965 | 0.08444
952.86591 | 0.47274 | 0.08879
754.27557 | 0.48635 | 0.0963
596.71857 | 0.50109 | 0.10307
471.96338 | 0.51654 | 0.10875
373.20856 | 0.53343 | 0.11516
295.47278 | 0.5503 | 0.12162
233.87738 | 0.57087 | 0.12941
185.05922 | 0.58913 | 0.1345
146.35823 | 0.60911 | 0.14092
115.77804 | 0.63359 | 0.14797
91.6721 | 0.6574 | 0.15537
72.51701 | 0.68036 | 0.16221
57.36816 | 0.70778 | 0.16871
45.3629 | 0.73571 | 0.17458
35.93134 | 0.76662 | 0.17727
28.40909 | 0.79786 | 0.18001
22.48202 | 0.83173 | 0.17646
17.79613 | 0.86484 | 0.16816
14.06813 | 0.89346 | 0.15776
11.1448 | 0.92131 | 0.14582
8.81772 | 0.93964 | 0.13094
6.97545 | 0.95913 | 0.11385
5.5173 | 0.97672 | 0.10511
4.36941 | 0.98648 | 0.09598
3.45686 | 0.9935 | 0.08649
2.73547 | 1.00159 | 0.07614
2.16054 | 1.01087 | 0.06611
1.70952 | 1.02302 | 0.0605
1.35352 | 1.03481 | 0.06212
1.07079 | 1.04207 | 0.06911
0.84734 | 1.04205 | 0.07679
0.67072 | 1.03855 | 0.08127
0.53067 | 1.03224 | 0.07701
0.41976 | 1.03298 | 0.06585
0.33183 | 1.04522 | 0.05148
0.26261 | 1.07382 | 0.04266
0.20791 | 1.1175 | 0.05188
0.16452 | 1.16142 | 0.09164
0.13007 | 1.18401 | 0.15989
0.10309 | 1.16359 | 0.2383
0.08153 | 1.10046 | 0.2963
0.06443 | 1.02476 | 0.31207
0.05102 | 0.94967 | 0.24364
0.04042 | 0.94787 | 0.10415
0.03192 | 1.08058 | -0.05808
0.02528 | 1.38201 | -0.14831
0.01999 | 1.83107 | -0.03611