## Sheet1
20004.453 | 0.34988 | -0.04342
15829.126 | 0.35509 | -0.02259
12516.703 | 0.36062 | -0.00465
9909.4424 | 0.36899 | 0.00751
7835.48 | 0.37645 | 0.02134
6217.2461 | 0.38381 | 0.03114
4905.291 | 0.39241 | 0.04069
3881.2737 | 0.40173 | 0.04928
3070.9827 | 0.41055 | 0.05747
2430.7778 | 0.42046 | 0.06433
1923.1537 | 0.43117 | 0.07091
1522.4358 | 0.44349 | 0.07731
1203.8446 | 0.45846 | 0.08337
952.86591 | 0.47049 | 0.09087
754.27557 | 0.48397 | 0.0985
596.71857 | 0.49865 | 0.10567
471.96338 | 0.51515 | 0.11002
373.20856 | 0.532 | 0.11742
295.47278 | 0.5507 | 0.1239
233.87738 | 0.57013 | 0.12862
185.05922 | 0.58853 | 0.13681
146.35823 | 0.60917 | 0.14268
115.77804 | 0.63291 | 0.1503
91.6721 | 0.65589 | 0.15754
72.51701 | 0.68164 | 0.16104
57.36816 | 0.70807 | 0.16809
45.3629 | 0.73661 | 0.17526
35.93134 | 0.76693 | 0.17681
28.40909 | 0.79994 | 0.17611
22.48202 | 0.83308 | 0.17351
17.79613 | 0.86454 | 0.16724
14.06813 | 0.89549 | 0.1551
11.1448 | 0.91737 | 0.14182
8.81772 | 0.94147 | 0.13008
6.97545 | 0.95863 | 0.11729
5.5173 | 0.96998 | 0.10331
4.36941 | 0.98304 | 0.09005
3.45686 | 0.99655 | 0.08094
2.73547 | 1.00764 | 0.07756
2.16054 | 1.01253 | 0.07659
1.70952 | 1.01414 | 0.07321
1.35352 | 1.01638 | 0.0668
1.07079 | 1.02146 | 0.05878
0.84734 | 1.03281 | 0.05109
0.67072 | 1.0475 | 0.04915
0.53067 | 1.06807 | 0.05614
0.41976 | 1.08469 | 0.07648
0.33183 | 1.08774 | 0.10521
0.26261 | 1.07398 | 0.13047
0.20791 | 1.04898 | 0.14012
0.16452 | 1.02487 | 0.12674
0.13007 | 1.0223 | 0.09088
0.10309 | 1.05429 | 0.04585
0.08153 | 1.13849 | 0.01787
0.06443 | 1.25226 | 0.03749
0.05102 | 1.39281 | 0.14802
0.04042 | 1.47121 | 0.3568
0.03192 | 1.41437 | 0.61078
0.02528 | 1.19927 | 0.80828
0.01999 | 0.85289 | 0.836