## Sheet1
20004.453 | 0.35049 | -0.04327
15829.126 | 0.35503 | -0.02265
12516.703 | 0.36131 | -0.00654
9909.4424 | 0.36893 | 0.00941
7835.48 | 0.3763 | 0.02045
6217.2461 | 0.38457 | 0.03129
4905.291 | 0.39161 | 0.04156
3881.2737 | 0.40196 | 0.0499
3070.9827 | 0.41102 | 0.05685
2430.7778 | 0.42062 | 0.06426
1923.1537 | 0.43014 | 0.07201
1522.4358 | 0.44388 | 0.07827
1203.8446 | 0.45725 | 0.08507
952.86591 | 0.46876 | 0.09177
754.27557 | 0.48416 | 0.09681
596.71857 | 0.49917 | 0.10522
471.96338 | 0.51678 | 0.11077
373.20856 | 0.53377 | 0.11673
295.47278 | 0.55081 | 0.12353
233.87738 | 0.57085 | 0.13146
185.05922 | 0.58895 | 0.13579
146.35823 | 0.61052 | 0.1447
115.77804 | 0.63429 | 0.14914
91.6721 | 0.65545 | 0.15754
72.51701 | 0.68001 | 0.16286
57.36816 | 0.70868 | 0.17003
45.3629 | 0.73836 | 0.17439
35.93134 | 0.76632 | 0.17806
28.40909 | 0.8011 | 0.17694
22.48202 | 0.83269 | 0.17335
17.79613 | 0.86541 | 0.16727
14.06813 | 0.89554 | 0.15635
11.1448 | 0.91868 | 0.14211
8.81772 | 0.94314 | 0.12807
6.97545 | 0.95931 | 0.11815
5.5173 | 0.97153 | 0.10287
4.36941 | 0.98259 | 0.09027
3.45686 | 0.99502 | 0.08057
2.73547 | 1.008 | 0.07586
2.16054 | 1.01453 | 0.07528
1.70952 | 1.01647 | 0.0735
1.35352 | 1.01755 | 0.06983
1.07079 | 1.02031 | 0.06242
0.84734 | 1.02763 | 0.05471
0.67072 | 1.0411 | 0.0494
0.53067 | 1.06173 | 0.04956
0.41976 | 1.08324 | 0.06432
0.33183 | 1.09687 | 0.0928
0.26261 | 1.09233 | 0.1264
0.20791 | 1.06978 | 0.15028
0.16452 | 1.03811 | 0.15231
0.13007 | 1.01657 | 0.12575
0.10309 | 1.0229 | 0.07664
0.08153 | 1.08188 | 0.02685
0.06443 | 1.18649 | 0.00946
0.05102 | 1.34706 | 0.0645
0.04042 | 1.49237 | 0.23599
0.03192 | 1.53258 | 0.50843
0.02528 | 1.40037 | 0.80003
0.01999 | 1.07019 | 0.98797