## Sheet1
20004.453 | 0.34804 | -0.04764
15829.126 | 0.35364 | -0.02609
12516.703 | 0.36095 | -0.00892
9909.4424 | 0.36635 | 0.00494
7835.48 | 0.37235 | 0.01876
6217.2461 | 0.37939 | 0.02939
4905.291 | 0.38906 | 0.0394
3881.2737 | 0.39711 | 0.0456
3070.9827 | 0.40785 | 0.05704
2430.7778 | 0.41663 | 0.06211
1923.1537 | 0.42931 | 0.06999
1522.4358 | 0.43913 | 0.07841
1203.8446 | 0.45145 | 0.08401
952.86591 | 0.4654 | 0.09137
754.27557 | 0.47974 | 0.09818
596.71857 | 0.49497 | 0.10337
471.96338 | 0.51189 | 0.11046
373.20856 | 0.52926 | 0.11743
295.47278 | 0.54718 | 0.1225
233.87738 | 0.56618 | 0.13023
185.05922 | 0.58623 | 0.13602
146.35823 | 0.6073 | 0.14251
115.77804 | 0.62967 | 0.14954
91.6721 | 0.65204 | 0.15561
72.51701 | 0.67822 | 0.16227
57.36816 | 0.7042 | 0.16876
45.3629 | 0.73178 | 0.17301
35.93134 | 0.76211 | 0.17751
28.40909 | 0.79689 | 0.17902
22.48202 | 0.8279 | 0.17448
17.79613 | 0.86217 | 0.16784
14.06813 | 0.89037 | 0.15717
11.1448 | 0.91851 | 0.14261
8.81772 | 0.93932 | 0.1307
6.97545 | 0.95608 | 0.11402
5.5173 | 0.97057 | 0.09949
4.36941 | 0.98466 | 0.08992
3.45686 | 0.99368 | 0.08361
2.73547 | 0.99839 | 0.0756
2.16054 | 1.00322 | 0.06842
1.70952 | 1.00879 | 0.06049
1.35352 | 1.01762 | 0.05379
1.07079 | 1.02845 | 0.05154
0.84734 | 1.03866 | 0.05477
0.67072 | 1.0467 | 0.0623
0.53067 | 1.04871 | 0.0738
0.41976 | 1.04477 | 0.08147
0.33183 | 1.04019 | 0.08291
0.26261 | 1.04097 | 0.07995
0.20791 | 1.05064 | 0.07658
0.16452 | 1.06916 | 0.07737
0.13007 | 1.09502 | 0.0875
0.10309 | 1.1235 | 0.11235
0.08153 | 1.1453 | 0.15184
0.06443 | 1.15578 | 0.19595
0.05102 | 1.15168 | 0.23864
0.04042 | 1.1464 | 0.2661
0.03192 | 1.15541 | 0.28304
0.02528 | 1.18421 | 0.29941
0.01999 | 1.22874 | 0.32385