## Sheet1
20004.453 | 0.35484 | -0.04717
15829.126 | 0.35918 | -0.02614
12516.703 | 0.36506 | -0.00923
9909.4424 | 0.37159 | 0.00575
7835.48 | 0.37777 | 0.01745
6217.2461 | 0.38705 | 0.02872
4905.291 | 0.3938 | 0.03795
3881.2737 | 0.40283 | 0.04647
3070.9827 | 0.41331 | 0.05449
2430.7778 | 0.42279 | 0.06329
1923.1537 | 0.43328 | 0.06885
1522.4358 | 0.444 | 0.07565
1203.8446 | 0.45724 | 0.08283
952.86591 | 0.46959 | 0.08948
754.27557 | 0.48332 | 0.09545
596.71857 | 0.49878 | 0.10316
471.96338 | 0.51553 | 0.10929
373.20856 | 0.53246 | 0.11473
295.47278 | 0.5508 | 0.12249
233.87738 | 0.56856 | 0.12801
185.05922 | 0.58788 | 0.13482
146.35823 | 0.60935 | 0.14145
115.77804 | 0.63102 | 0.14707
91.6721 | 0.65403 | 0.15537
72.51701 | 0.67853 | 0.1596
57.36816 | 0.70464 | 0.16564
45.3629 | 0.73216 | 0.17172
35.93134 | 0.76407 | 0.17806
28.40909 | 0.79633 | 0.17723
22.48202 | 0.82964 | 0.1737
17.79613 | 0.86223 | 0.16675
14.06813 | 0.89104 | 0.15534
11.1448 | 0.9167 | 0.1428
8.81772 | 0.93805 | 0.12938
6.97545 | 0.95687 | 0.11397
5.5173 | 0.97226 | 0.09982
4.36941 | 0.98386 | 0.09184
3.45686 | 0.99104 | 0.08295
2.73547 | 0.99591 | 0.073
2.16054 | 1.0026 | 0.06537
1.70952 | 1.01021 | 0.05769
1.35352 | 1.02026 | 0.05397
1.07079 | 1.03072 | 0.05508
0.84734 | 1.03688 | 0.06145
0.67072 | 1.03895 | 0.06915
0.53067 | 1.03585 | 0.07424
0.41976 | 1.03326 | 0.07408
0.33183 | 1.03472 | 0.07095
0.26261 | 1.04369 | 0.06656
0.20791 | 1.06147 | 0.06692
0.16452 | 1.08539 | 0.07666
0.13007 | 1.11007 | 0.10007
0.10309 | 1.12645 | 0.13612
0.08153 | 1.13111 | 0.17597
0.06443 | 1.12815 | 0.21041
0.05102 | 1.12043 | 0.23045
0.04042 | 1.12694 | 0.24216
0.03192 | 1.15207 | 0.25549
0.02528 | 1.19333 | 0.2759
0.01999 | 1.24931 | 0.30398