## Sheet1
20004.453 | 0.3462 | -0.04791
15829.126 | 0.35142 | -0.02547
12516.703 | 0.35866 | -0.0069
9909.4424 | 0.36591 | 0.00743
7835.48 | 0.37323 | 0.01988
6217.2461 | 0.37954 | 0.03161
4905.291 | 0.38967 | 0.0399
3881.2737 | 0.3976 | 0.04837
3070.9827 | 0.40559 | 0.05522
2430.7778 | 0.4164 | 0.06536
1923.1537 | 0.42755 | 0.0702
1522.4358 | 0.43903 | 0.07905
1203.8446 | 0.45154 | 0.08612
952.86591 | 0.46347 | 0.09199
754.27557 | 0.47915 | 0.0972
596.71857 | 0.49548 | 0.1056
471.96338 | 0.51159 | 0.11219
373.20856 | 0.52954 | 0.11738
295.47278 | 0.54776 | 0.12524
233.87738 | 0.56553 | 0.13069
185.05922 | 0.58696 | 0.13752
146.35823 | 0.60701 | 0.14341
115.77804 | 0.62908 | 0.15081
91.6721 | 0.65367 | 0.1575
72.51701 | 0.67825 | 0.16213
57.36816 | 0.70457 | 0.16831
45.3629 | 0.73472 | 0.17523
35.93134 | 0.76429 | 0.17709
28.40909 | 0.79798 | 0.17659
22.48202 | 0.83129 | 0.17374
17.79613 | 0.86287 | 0.16663
14.06813 | 0.89186 | 0.15698
11.1448 | 0.91577 | 0.14271
8.81772 | 0.93922 | 0.1278
6.97545 | 0.95657 | 0.11515
5.5173 | 0.96932 | 0.10126
4.36941 | 0.97959 | 0.08758
3.45686 | 0.99218 | 0.07802
2.73547 | 1.00183 | 0.07392
2.16054 | 1.00588 | 0.07096
1.70952 | 1.00739 | 0.06651
1.35352 | 1.01054 | 0.06002
1.07079 | 1.01721 | 0.05468
0.84734 | 1.02569 | 0.04998
0.67072 | 1.03718 | 0.04988
0.53067 | 1.05073 | 0.05566
0.41976 | 1.06094 | 0.06928
0.33183 | 1.06275 | 0.0863
0.26261 | 1.05782 | 0.09987
0.20791 | 1.05173 | 0.10531
0.16452 | 1.05123 | 0.10514
0.13007 | 1.06112 | 0.10277
0.10309 | 1.08183 | 0.1051
0.08153 | 1.1113 | 0.11769
0.06443 | 1.14373 | 0.14481
0.05102 | 1.17844 | 0.1891
0.04042 | 1.20046 | 0.24827
0.03192 | 1.20554 | 0.30678
0.02528 | 1.20676 | 0.34769
0.01999 | 1.22122 | 0.37425