## Sheet1
20004.453 | 0.34785 | -0.04632
15829.126 | 0.35256 | -0.02686
12516.703 | 0.3593 | -0.00986
9909.4424 | 0.36583 | 0.00631
7835.48 | 0.37414 | 0.01878
6217.2461 | 0.37961 | 0.0294
4905.291 | 0.38852 | 0.04089
3881.2737 | 0.39737 | 0.04838
3070.9827 | 0.40717 | 0.05622
2430.7778 | 0.41727 | 0.0629
1923.1537 | 0.42794 | 0.06971
1522.4358 | 0.44061 | 0.07976
1203.8446 | 0.4525 | 0.08352
952.86591 | 0.46724 | 0.0907
754.27557 | 0.48148 | 0.09848
596.71857 | 0.49539 | 0.10474
471.96338 | 0.51261 | 0.1107
373.20856 | 0.52833 | 0.11906
295.47278 | 0.54834 | 0.12287
233.87738 | 0.56624 | 0.13077
185.05922 | 0.5867 | 0.13804
146.35823 | 0.60927 | 0.14385
115.77804 | 0.63035 | 0.15125
91.6721 | 0.65466 | 0.15736
72.51701 | 0.6786 | 0.16377
57.36816 | 0.70662 | 0.17063
45.3629 | 0.73528 | 0.17582
35.93134 | 0.76619 | 0.18017
28.40909 | 0.79924 | 0.17971
22.48202 | 0.83311 | 0.17828
17.79613 | 0.86519 | 0.17063
14.06813 | 0.89526 | 0.16101
11.1448 | 0.9215 | 0.14632
8.81772 | 0.94416 | 0.13123
6.97545 | 0.96022 | 0.11697
5.5173 | 0.97722 | 0.1027
4.36941 | 0.98812 | 0.0908
3.45686 | 0.9975 | 0.08075
2.73547 | 1.0062 | 0.07373
2.16054 | 1.01197 | 0.06676
1.70952 | 1.01869 | 0.06123
1.35352 | 1.02418 | 0.05779
1.07079 | 1.03039 | 0.05697
0.84734 | 1.03502 | 0.0565
0.67072 | 1.04017 | 0.0568
0.53067 | 1.04574 | 0.0587
0.41976 | 1.0519 | 0.06298
0.33183 | 1.05688 | 0.06945
0.26261 | 1.06216 | 0.07562
0.20791 | 1.06953 | 0.08324
0.16452 | 1.07858 | 0.09394
0.13007 | 1.08827 | 0.10792
0.10309 | 1.09773 | 0.12387
0.08153 | 1.11058 | 0.14074
0.06443 | 1.12706 | 0.16285
0.05102 | 1.14974 | 0.1911
0.04042 | 1.17101 | 0.22813
0.03192 | 1.19143 | 0.26746
0.02528 | 1.21687 | 0.30306
0.01999 | 1.25478 | 0.3422