## Sheet1
20004.453 | 0.34622 | -0.04809
15829.126 | 0.35118 | -0.02607
12516.703 | 0.35858 | -0.00903
9909.4424 | 0.36476 | 0.00513
7835.48 | 0.37249 | 0.01933
6217.2461 | 0.3784 | 0.02834
4905.291 | 0.38828 | 0.04085
3881.2737 | 0.39764 | 0.04685
3070.9827 | 0.4061 | 0.05596
2430.7778 | 0.41587 | 0.06382
1923.1537 | 0.42777 | 0.07108
1522.4358 | 0.43928 | 0.07879
1203.8446 | 0.45164 | 0.08407
952.86591 | 0.46615 | 0.0922
754.27557 | 0.48013 | 0.09767
596.71857 | 0.49567 | 0.10558
471.96338 | 0.51169 | 0.11292
373.20856 | 0.52879 | 0.11855
295.47278 | 0.5459 | 0.1263
233.87738 | 0.56811 | 0.1308
185.05922 | 0.58812 | 0.13848
146.35823 | 0.60898 | 0.14353
115.77804 | 0.63045 | 0.15013
91.6721 | 0.65441 | 0.15854
72.51701 | 0.68002 | 0.1637
57.36816 | 0.7066 | 0.17145
45.3629 | 0.73594 | 0.17627
35.93134 | 0.76573 | 0.18071
28.40909 | 0.79997 | 0.18116
22.48202 | 0.83405 | 0.17866
17.79613 | 0.86665 | 0.17124
14.06813 | 0.89767 | 0.16074
11.1448 | 0.92279 | 0.14679
8.81772 | 0.94537 | 0.13198
6.97545 | 0.96412 | 0.11675
5.5173 | 0.97722 | 0.10425
4.36941 | 0.98921 | 0.09111
3.45686 | 0.99826 | 0.08182
2.73547 | 1.00547 | 0.07321
2.16054 | 1.01345 | 0.06588
1.70952 | 1.0196 | 0.06098
1.35352 | 1.02495 | 0.05835
1.07079 | 1.02963 | 0.05669
0.84734 | 1.0353 | 0.05577
0.67072 | 1.04097 | 0.05657
0.53067 | 1.0465 | 0.05969
0.41976 | 1.05137 | 0.06373
0.33183 | 1.05652 | 0.06806
0.26261 | 1.06363 | 0.07447
0.20791 | 1.07163 | 0.0833
0.16452 | 1.07928 | 0.09495
0.13007 | 1.08808 | 0.10741
0.10309 | 1.09937 | 0.12183
0.08153 | 1.11521 | 0.1409
0.06443 | 1.13239 | 0.16617
0.05102 | 1.14806 | 0.19787
0.04042 | 1.16347 | 0.22851
0.03192 | 1.18714 | 0.2591
0.02528 | 1.22063 | 0.29564
0.01999 | 1.26001 | 0.34151