## Sheet1
20004.453 | 0.34597 | -0.04588
15829.126 | 0.35234 | -0.02558
12516.703 | 0.35962 | -0.00804
9909.4424 | 0.3651 | 0.0066
7835.48 | 0.37154 | 0.01912
6217.2461 | 0.38074 | 0.0296
4905.291 | 0.38766 | 0.04068
3881.2737 | 0.39717 | 0.04904
3070.9827 | 0.40656 | 0.05667
2430.7778 | 0.41665 | 0.06373
1923.1537 | 0.42755 | 0.06974
1522.4358 | 0.43881 | 0.07971
1203.8446 | 0.45138 | 0.08482
952.86591 | 0.46631 | 0.09262
754.27557 | 0.48039 | 0.10006
596.71857 | 0.49622 | 0.10592
471.96338 | 0.51331 | 0.11204
373.20856 | 0.53021 | 0.11992
295.47278 | 0.54909 | 0.12583
233.87738 | 0.56679 | 0.1313
185.05922 | 0.58804 | 0.13949
146.35823 | 0.60991 | 0.14469
115.77804 | 0.63115 | 0.15095
91.6721 | 0.65591 | 0.15555
72.51701 | 0.68065 | 0.16314
57.36816 | 0.70705 | 0.17094
45.3629 | 0.73602 | 0.17445
35.93134 | 0.76784 | 0.17874
28.40909 | 0.80015 | 0.17925
22.48202 | 0.83337 | 0.17672
17.79613 | 0.86438 | 0.16932
14.06813 | 0.89547 | 0.15888
11.1448 | 0.92012 | 0.14465
8.81772 | 0.94329 | 0.12968
6.97545 | 0.95959 | 0.11613
5.5173 | 0.97558 | 0.10102
4.36941 | 0.98616 | 0.09106
3.45686 | 0.99494 | 0.08043
2.73547 | 1.00329 | 0.07256
2.16054 | 1.01067 | 0.06563
1.70952 | 1.01654 | 0.0609
1.35352 | 1.02173 | 0.05743
1.07079 | 1.02792 | 0.05645
0.84734 | 1.03247 | 0.056
0.67072 | 1.038 | 0.05729
0.53067 | 1.0428 | 0.05862
0.41976 | 1.04892 | 0.06233
0.33183 | 1.05514 | 0.06832
0.26261 | 1.06108 | 0.07568
0.20791 | 1.06722 | 0.08468
0.16452 | 1.07524 | 0.09391
0.13007 | 1.0853 | 0.10677
0.10309 | 1.09678 | 0.12305
0.08153 | 1.10804 | 0.14228
0.06443 | 1.12269 | 0.16456
0.05102 | 1.14361 | 0.18716
0.04042 | 1.1706 | 0.22057
0.03192 | 1.19593 | 0.26328
0.02528 | 1.2201 | 0.30763
0.01999 | 1.25048 | 0.34821