## Sheet1
20004.453 | 0.34948 | -0.04864
15829.126 | 0.35406 | -0.02757
12516.703 | 0.36251 | -0.00892
9909.4424 | 0.36735 | 0.00669
7835.48 | 0.37493 | 0.01814
6217.2461 | 0.38336 | 0.02988
4905.291 | 0.38837 | 0.03826
3881.2737 | 0.39744 | 0.04695
3070.9827 | 0.40874 | 0.05549
2430.7778 | 0.41941 | 0.06305
1923.1537 | 0.42729 | 0.06955
1522.4358 | 0.43674 | 0.07535
1203.8446 | 0.44941 | 0.08476
952.86591 | 0.46527 | 0.09023
754.27557 | 0.48034 | 0.09866
596.71857 | 0.49624 | 0.10294
471.96338 | 0.51082 | 0.11064
373.20856 | 0.53008 | 0.11781
295.47278 | 0.54595 | 0.12535
233.87738 | 0.56614 | 0.12964
185.05922 | 0.58431 | 0.13644
146.35823 | 0.60804 | 0.14267
115.77804 | 0.62996 | 0.15014
91.6721 | 0.65174 | 0.15675
72.51701 | 0.67914 | 0.16384
57.36816 | 0.70202 | 0.1771
45.3629 | 0.73259 | 0.18453
35.93134 | 0.76552 | 0.1793
28.40909 | 0.80467 | 0.18707
22.48202 | 0.83966 | 0.18205
17.79613 | 0.86827 | 0.16835
14.06813 | 0.89005 | 0.17843
11.1448 | 0.93661 | 0.14236
8.81772 | 0.95747 | 0.16258
6.97545 | 0.95022 | 0.13065
5.5173 | 0.98544 | 0.07891
4.36941 | 1.04281 | 0.07804
3.45686 | 1.05648 | 0.1186
2.73547 | 1.01743 | 0.13913
2.16054 | 0.96622 | 0.10903
1.70952 | 0.9498 | 0.03181
1.35352 | 0.99796 | -0.04989
1.07079 | 1.10282 | -0.0823
0.84734 | 1.2167 | -0.0318
0.67072 | 1.2812 | 0.07877
0.53067 | 1.24828 | 0.24747
0.41976 | 1.10057 | 0.36316
0.33183 | 0.88579 | 0.34631
0.26261 | 0.71756 | 0.16994
0.20791 | 0.71019 | -0.10924
0.16452 | 0.91094 | -0.37469
0.13007 | 1.30007 | -0.4796
0.10309 | 1.7336 | -0.31059
0.08153 | 2.03508 | 0.12362
0.06443 | 2.08909 | 0.6374
0.05102 | 1.75833 | 1.20329
0.04042 | 1.12142 | 1.47592
0.03192 | 0.37235 | 1.27534
0.02528 | -0.07883 | 0.53104
0.01999 | 0.11938 | -0.52257