## Sheet1
20004.453 | 0.3464 | -0.0483
15829.126 | 0.35545 | -0.02762
12516.703 | 0.36027 | -0.00865
9909.4424 | 0.36484 | 0.00633
7835.48 | 0.37282 | 0.01751
6217.2461 | 0.38136 | 0.02971
4905.291 | 0.38873 | 0.03921
3881.2737 | 0.39909 | 0.0479
3070.9827 | 0.40823 | 0.05649
2430.7778 | 0.41633 | 0.06378
1923.1537 | 0.42816 | 0.06989
1522.4358 | 0.43837 | 0.0778
1203.8446 | 0.45397 | 0.08586
952.86591 | 0.46387 | 0.09097
754.27557 | 0.47536 | 0.09758
596.71857 | 0.49131 | 0.1043
471.96338 | 0.50828 | 0.11032
373.20856 | 0.52775 | 0.11768
295.47278 | 0.54552 | 0.12282
233.87738 | 0.5658 | 0.13039
185.05922 | 0.58622 | 0.13745
146.35823 | 0.60744 | 0.14421
115.77804 | 0.6298 | 0.15196
91.6721 | 0.6548 | 0.1568
72.51701 | 0.67858 | 0.16719
57.36816 | 0.69984 | 0.17275
45.3629 | 0.72878 | 0.17987
35.93134 | 0.76916 | 0.18254
28.40909 | 0.79657 | 0.19252
22.48202 | 0.83577 | 0.19126
17.79613 | 0.87827 | 0.17889
14.06813 | 0.88871 | 0.1602
11.1448 | 0.94379 | 0.16189
8.81772 | 0.93037 | 0.14326
6.97545 | 0.9663 | 0.09814
5.5173 | 1.02267 | 0.10179
4.36941 | 1.02021 | 0.1326
3.45686 | 0.97915 | 0.12593
2.73547 | 0.95635 | 0.06911
2.16054 | 0.98671 | -0.00231
1.70952 | 1.06785 | -0.03423
1.35352 | 1.15605 | 0.00304
1.07079 | 1.19429 | 0.10207
0.84734 | 1.14954 | 0.21149
0.67072 | 1.04369 | 0.27146
0.53067 | 0.8827 | 0.23104
0.41976 | 0.78194 | 0.07164
0.33183 | 0.81733 | -0.15255
0.26261 | 1.01741 | -0.32788
0.20791 | 1.3388 | -0.34518
0.16452 | 1.64645 | -0.14313
0.13007 | 1.79801 | 0.24654
0.10309 | 1.68485 | 0.68189
0.08153 | 1.31422 | 0.98169
0.06443 | 0.886 | 1.03444
0.05102 | 0.42821 | 0.71776
0.04042 | 0.25601 | 0.09685
0.03192 | 0.55486 | -0.65032
0.02528 | 1.42266 | -1.14603
0.01999 | 2.61484 | -1.01005