## Sheet1
20004.453 | 0.36082 | -0.04087
15829.126 | 0.36698 | -0.0207
12516.703 | 0.37353 | -0.00432
9909.4424 | 0.38154 | 0.00944
7835.48 | 0.38692 | 0.02238
6217.2461 | 0.39521 | 0.03053
4905.291 | 0.40489 | 0.04084
3881.2737 | 0.41364 | 0.05009
3070.9827 | 0.42403 | 0.05799
2430.7778 | 0.43387 | 0.06408
1923.1537 | 0.44492 | 0.07134
1522.4358 | 0.45657 | 0.07898
1203.8446 | 0.47091 | 0.08558
952.86591 | 0.48374 | 0.0923
754.27557 | 0.49738 | 0.09842
596.71857 | 0.51361 | 0.10634
471.96338 | 0.53147 | 0.11401
373.20856 | 0.54828 | 0.1206
295.47278 | 0.56615 | 0.12821
233.87738 | 0.58483 | 0.13525
185.05922 | 0.60583 | 0.14344
146.35823 | 0.62886 | 0.1497
115.77804 | 0.65109 | 0.15797
91.6721 | 0.67367 | 0.16512
72.51701 | 0.69845 | 0.17346
57.36816 | 0.72555 | 0.18025
45.3629 | 0.75173 | 0.18879
35.93134 | 0.77803 | 0.199
28.40909 | 0.80813 | 0.2099
22.48202 | 0.8417 | 0.22405
17.79613 | 0.87856 | 0.23541
14.06813 | 0.92277 | 0.24725
11.1448 | 0.96887 | 0.25109
8.81772 | 1.01613 | 0.252
6.97545 | 1.06711 | 0.24719
5.5173 | 1.11164 | 0.22918
4.36941 | 1.15293 | 0.21517
3.45686 | 1.18644 | 0.19204
2.73547 | 1.21587 | 0.16978
2.16054 | 1.23811 | 0.14976
1.70952 | 1.254 | 0.13026
1.35352 | 1.26708 | 0.11313
1.07079 | 1.27785 | 0.10013
0.84734 | 1.28622 | 0.09018
0.67072 | 1.29253 | 0.0832
0.53067 | 1.29844 | 0.07781
0.41976 | 1.30419 | 0.07575
0.33183 | 1.31059 | 0.07668
0.26261 | 1.3165 | 0.08142
0.20791 | 1.32101 | 0.08764
0.16452 | 1.32742 | 0.09572
0.13007 | 1.33698 | 0.10674
0.10309 | 1.34834 | 0.12342
0.08153 | 1.35899 | 0.14498
0.06443 | 1.37186 | 0.16998
0.05102 | 1.39053 | 0.19352
0.04042 | 1.41972 | 0.22669
0.03192 | 1.45188 | 0.27198
0.02528 | 1.48207 | 0.31982
0.01999 | 1.51883 | 0.36168