## Sheet1
20004.453 | 0.36144 | -0.03918
15829.126 | 0.36807 | -0.02116
12516.703 | 0.37253 | -0.00288
9909.4424 | 0.38098 | 0.00969
7835.48 | 0.3887 | 0.02206
6217.2461 | 0.39599 | 0.03244
4905.291 | 0.40594 | 0.04326
3881.2737 | 0.41326 | 0.0502
3070.9827 | 0.42476 | 0.05717
2430.7778 | 0.43446 | 0.06476
1923.1537 | 0.445 | 0.07156
1522.4358 | 0.45575 | 0.08033
1203.8446 | 0.47142 | 0.08753
952.86591 | 0.48301 | 0.09191
754.27557 | 0.49751 | 0.10042
596.71857 | 0.51529 | 0.1069
471.96338 | 0.53011 | 0.11456
373.20856 | 0.54791 | 0.11995
295.47278 | 0.56623 | 0.12831
233.87738 | 0.58683 | 0.1355
185.05922 | 0.60757 | 0.14275
146.35823 | 0.62866 | 0.15123
115.77804 | 0.64969 | 0.15824
91.6721 | 0.67468 | 0.16455
72.51701 | 0.69872 | 0.1729
57.36816 | 0.7254 | 0.17972
45.3629 | 0.7515 | 0.18892
35.93134 | 0.78043 | 0.19875
28.40909 | 0.80853 | 0.20892
22.48202 | 0.84134 | 0.22401
17.79613 | 0.87808 | 0.23499
14.06813 | 0.92076 | 0.24652
11.1448 | 0.96651 | 0.25067
8.81772 | 1.01508 | 0.25168
6.97545 | 1.06819 | 0.24344
5.5173 | 1.10909 | 0.22854
4.36941 | 1.15191 | 0.21344
3.45686 | 1.18448 | 0.19287
2.73547 | 1.21305 | 0.16817
2.16054 | 1.23631 | 0.14872
1.70952 | 1.25316 | 0.13022
1.35352 | 1.26588 | 0.11298
1.07079 | 1.27631 | 0.09957
0.84734 | 1.28424 | 0.08924
0.67072 | 1.2914 | 0.08185
0.53067 | 1.29675 | 0.07828
0.41976 | 1.30211 | 0.07544
0.33183 | 1.30843 | 0.07618
0.26261 | 1.31529 | 0.08029
0.20791 | 1.32113 | 0.0877
0.16452 | 1.32642 | 0.09749
0.13007 | 1.33398 | 0.10803
0.10309 | 1.34497 | 0.12206
0.08153 | 1.35922 | 0.14275
0.06443 | 1.37522 | 0.16986
0.05102 | 1.38886 | 0.19662
0.04042 | 1.41304 | 0.22512
0.03192 | 1.44893 | 0.26393
0.02528 | 1.48791 | 0.31405
0.01999 | 1.52509 | 0.36806