## Sheet1
20004.453 | 0.36109 | -0.04141
15829.126 | 0.36535 | -0.01962
12516.703 | 0.37239 | -0.00436
9909.4424 | 0.38106 | 0.0106
7835.48 | 0.38684 | 0.02252
6217.2461 | 0.39647 | 0.03301
4905.291 | 0.40532 | 0.04178
3881.2737 | 0.41722 | 0.05089
3070.9827 | 0.42432 | 0.05777
2430.7778 | 0.43406 | 0.06529
1923.1537 | 0.44488 | 0.0724
1522.4358 | 0.45714 | 0.07897
1203.8446 | 0.46976 | 0.08671
952.86591 | 0.48348 | 0.09303
754.27557 | 0.49845 | 0.10107
596.71857 | 0.51475 | 0.10712
471.96338 | 0.53079 | 0.11488
373.20856 | 0.54714 | 0.12145
295.47278 | 0.56615 | 0.12857
233.87738 | 0.58616 | 0.13655
185.05922 | 0.60746 | 0.14308
146.35823 | 0.62849 | 0.15164
115.77804 | 0.65129 | 0.15724
91.6721 | 0.6754 | 0.16485
72.51701 | 0.70096 | 0.17256
57.36816 | 0.72271 | 0.18108
45.3629 | 0.75268 | 0.18864
35.93134 | 0.77769 | 0.19715
28.40909 | 0.80871 | 0.20875
22.48202 | 0.84222 | 0.22306
17.79613 | 0.87859 | 0.23558
14.06813 | 0.92072 | 0.24545
11.1448 | 0.96905 | 0.24854
8.81772 | 1.01641 | 0.25096
6.97545 | 1.06815 | 0.24407
5.5173 | 1.10993 | 0.22887
4.36941 | 1.15155 | 0.21406
3.45686 | 1.18328 | 0.18995
2.73547 | 1.21385 | 0.16752
2.16054 | 1.23524 | 0.14777
1.70952 | 1.25165 | 0.12866
1.35352 | 1.26491 | 0.1127
1.07079 | 1.27413 | 0.09911
0.84734 | 1.28268 | 0.08928
0.67072 | 1.28953 | 0.08268
0.53067 | 1.29449 | 0.07751
0.41976 | 1.30131 | 0.07501
0.33183 | 1.30743 | 0.07673
0.26261 | 1.31295 | 0.08113
0.20791 | 1.31788 | 0.08742
0.16452 | 1.32441 | 0.09563
0.13007 | 1.33394 | 0.10614
0.10309 | 1.34539 | 0.1227
0.08153 | 1.35612 | 0.14456
0.06443 | 1.36857 | 0.16934
0.05102 | 1.38711 | 0.19286
0.04042 | 1.4157 | 0.22539
0.03192 | 1.44858 | 0.26983
0.02528 | 1.47953 | 0.31917
0.01999 | 1.51548 | 0.36158