## Sheet1
20004.453 | 0.29058 | -0.0196
15829.126 | 0.29822 | -0.00415
12516.703 | 0.30718 | 0.00822
9909.4424 | 0.31468 | 0.01867
7835.48 | 0.31951 | 0.02609
6217.2461 | 0.3287 | 0.03343
4905.291 | 0.33657 | 0.03869
3881.2737 | 0.34544 | 0.04513
3070.9827 | 0.35186 | 0.05031
2430.7778 | 0.36225 | 0.05383
1923.1537 | 0.3713 | 0.0591
1522.4358 | 0.38191 | 0.06415
1203.8446 | 0.38992 | 0.06832
952.86591 | 0.40173 | 0.07035
754.27557 | 0.41231 | 0.07468
596.71857 | 0.4233 | 0.07913
471.96338 | 0.43543 | 0.08252
373.20856 | 0.44693 | 0.08795
295.47278 | 0.46091 | 0.09168
233.87738 | 0.4751 | 0.0952
185.05922 | 0.48872 | 0.09986
146.35823 | 0.50305 | 0.1051
115.77804 | 0.51896 | 0.11035
91.6721 | 0.53231 | 0.11823
72.51701 | 0.54911 | 0.12373
57.36816 | 0.5679 | 0.1315
45.3629 | 0.5842 | 0.14157
35.93134 | 0.60548 | 0.15181
28.40909 | 0.62885 | 0.16437
22.48202 | 0.65674 | 0.17611
17.79613 | 0.68963 | 0.18828
14.06813 | 0.72644 | 0.19505
11.1448 | 0.76595 | 0.1971
8.81772 | 0.80452 | 0.19331
6.97545 | 0.84252 | 0.18452
5.5173 | 0.87516 | 0.16689
4.36941 | 0.90133 | 0.15193
3.45686 | 0.92261 | 0.13305
2.73547 | 0.94134 | 0.1171
2.16054 | 0.95389 | 0.10293
1.70952 | 0.96425 | 0.0912
1.35352 | 0.97089 | 0.08102
1.07079 | 0.9776 | 0.0737
0.84734 | 0.9836 | 0.06926
0.67072 | 0.98808 | 0.06637
0.53067 | 0.99304 | 0.06576
0.41976 | 0.9993 | 0.06787
0.33183 | 1.00496 | 0.07414
0.26261 | 1.00987 | 0.08227
0.20791 | 1.01405 | 0.09197
0.16452 | 1.02148 | 0.10217
0.13007 | 1.03178 | 0.11679
0.10309 | 1.04418 | 0.13633
0.08153 | 1.05595 | 0.15884
0.06443 | 1.07322 | 0.18432
0.05102 | 1.09785 | 0.21084
0.04042 | 1.13029 | 0.24835
0.03192 | 1.16162 | 0.29629
0.02528 | 1.18864 | 0.34357
0.01999 | 1.22244 | 0.38242