## Sheet1
20004.453 | 0.27226 | -0.02574
15829.126 | 0.27769 | -0.00852
12516.703 | 0.28452 | 0.00426
9909.4424 | 0.29429 | 0.01527
7835.48 | 0.30061 | 0.02237
6217.2461 | 0.30774 | 0.03177
4905.291 | 0.31651 | 0.03717
3881.2737 | 0.32364 | 0.04201
3070.9827 | 0.33055 | 0.04668
2430.7778 | 0.34039 | 0.05186
1923.1537 | 0.34799 | 0.05695
1522.4358 | 0.35685 | 0.06163
1203.8446 | 0.36688 | 0.06406
952.86591 | 0.37667 | 0.06788
754.27557 | 0.38725 | 0.07216
596.71857 | 0.39918 | 0.07588
471.96338 | 0.41116 | 0.07946
373.20856 | 0.42254 | 0.08269
295.47278 | 0.43707 | 0.08753
233.87738 | 0.44804 | 0.09081
185.05922 | 0.46134 | 0.09397
146.35823 | 0.47538 | 0.09975
115.77804 | 0.48929 | 0.10504
91.6721 | 0.50626 | 0.1105
72.51701 | 0.52527 | 0.11579
57.36816 | 0.54521 | 0.11981
45.3629 | 0.56845 | 0.12514
35.93134 | 0.59361 | 0.1239
28.40909 | 0.6159 | 0.11959
22.48202 | 0.63699 | 0.11344
17.79613 | 0.65695 | 0.10478
14.06813 | 0.67446 | 0.09266
11.1448 | 0.6872 | 0.08534
8.81772 | 0.69623 | 0.07249
6.97545 | 0.70815 | 0.06368
5.5173 | 0.71437 | 0.06091
4.36941 | 0.71573 | 0.05278
3.45686 | 0.71949 | 0.04602
2.73547 | 0.72673 | 0.03892
2.16054 | 0.73505 | 0.03719
1.70952 | 0.74232 | 0.04015
1.35352 | 0.7455 | 0.04699
1.07079 | 0.743 | 0.05215
0.84734 | 0.73699 | 0.05397
0.67072 | 0.73352 | 0.04965
0.53067 | 0.73563 | 0.0393
0.41976 | 0.75068 | 0.02849
0.33183 | 0.77785 | 0.02725
0.26261 | 0.81209 | 0.04481
0.20791 | 0.83853 | 0.0855
0.16452 | 0.841 | 0.14408
0.13007 | 0.80867 | 0.19827
0.10309 | 0.74642 | 0.22126
0.08153 | 0.68189 | 0.19442
0.06443 | 0.64928 | 0.12996
0.05102 | 0.68859 | 0.00655
0.04042 | 0.84873 | -0.10549
0.03192 | 1.13107 | -0.11737
0.02528 | 1.47617 | 0.07951
0.01999 | 1.71891 | 0.54301