## Sheet1
20004.453 | 0.71119 | -0.01679
15829.126 | 0.71976 | -0.00199
12516.703 | 0.72658 | 0.00958
9909.4424 | 0.73518 | 0.0185
7835.48 | 0.74171 | 0.02492
6217.2461 | 0.74943 | 0.03017
4905.291 | 0.75758 | 0.03484
3881.2737 | 0.7643 | 0.0403
3070.9827 | 0.77361 | 0.0426
2430.7778 | 0.78002 | 0.04519
1923.1537 | 0.78712 | 0.04961
1522.4358 | 0.79582 | 0.05091
1203.8446 | 0.805 | 0.05371
952.86591 | 0.81263 | 0.05607
754.27557 | 0.82105 | 0.05894
596.71857 | 0.82943 | 0.06247
471.96338 | 0.83866 | 0.0652
373.20856 | 0.84919 | 0.06858
295.47278 | 0.85789 | 0.07212
233.87738 | 0.86665 | 0.07624
185.05922 | 0.87722 | 0.07966
146.35823 | 0.88947 | 0.08483
115.77804 | 0.90036 | 0.09204
91.6721 | 0.91195 | 0.09656
72.51701 | 0.92505 | 0.10489
57.36816 | 0.93884 | 0.11181
45.3629 | 0.95565 | 0.1244
35.93134 | 0.97331 | 0.13602
28.40909 | 0.99297 | 0.1492
22.48202 | 1.01893 | 0.16142
17.79613 | 1.0491 | 0.17291
14.06813 | 1.08276 | 0.18084
11.1448 | 1.1199 | 0.18606
8.81772 | 1.15637 | 0.18115
6.97545 | 1.18936 | 0.17487
5.5173 | 1.2235 | 0.16264
4.36941 | 1.24946 | 0.14906
3.45686 | 1.27257 | 0.13209
2.73547 | 1.29123 | 0.11779
2.16054 | 1.30484 | 0.10484
1.70952 | 1.31426 | 0.09242
1.35352 | 1.32295 | 0.08352
1.07079 | 1.33005 | 0.07674
0.84734 | 1.3354 | 0.07195
0.67072 | 1.3415 | 0.06986
0.53067 | 1.34808 | 0.07003
0.41976 | 1.35481 | 0.0741
0.33183 | 1.36016 | 0.08222
0.26261 | 1.36429 | 0.09098
0.20791 | 1.3702 | 0.0999
0.16452 | 1.37903 | 0.1106
0.13007 | 1.39026 | 0.12585
0.10309 | 1.40323 | 0.14342
0.08153 | 1.42046 | 0.16248
0.06443 | 1.4438 | 0.1867
0.05102 | 1.47519 | 0.2173
0.04042 | 1.50738 | 0.26059
0.03192 | 1.53148 | 0.30865
0.02528 | 1.55281 | 0.34827
0.01999 | 1.58613 | 0.37921