## Sheet1
20004.453 | 0.69478 | -0.01775
15829.126 | 0.7033 | -0.00321
12516.703 | 0.71086 | 0.00898
9909.4424 | 0.71812 | 0.01732
7835.48 | 0.72623 | 0.02489
6217.2461 | 0.73218 | 0.02925
4905.291 | 0.74032 | 0.03552
3881.2737 | 0.74735 | 0.04019
3070.9827 | 0.75366 | 0.04271
2430.7778 | 0.76308 | 0.04558
1923.1537 | 0.77064 | 0.04793
1522.4358 | 0.77737 | 0.05169
1203.8446 | 0.78618 | 0.05444
952.86591 | 0.79317 | 0.05651
754.27557 | 0.80244 | 0.05819
596.71857 | 0.81082 | 0.06311
471.96338 | 0.81978 | 0.06566
373.20856 | 0.83026 | 0.06889
295.47278 | 0.83824 | 0.07154
233.87738 | 0.84969 | 0.07376
185.05922 | 0.85879 | 0.07929
146.35823 | 0.8703 | 0.08463
115.77804 | 0.883 | 0.09
91.6721 | 0.89411 | 0.09536
72.51701 | 0.90765 | 0.10366
57.36816 | 0.92161 | 0.11389
45.3629 | 0.93771 | 0.12393
35.93134 | 0.95468 | 0.13494
28.40909 | 0.97688 | 0.148
22.48202 | 1.00201 | 0.16007
17.79613 | 1.03034 | 0.17091
14.06813 | 1.06541 | 0.17888
11.1448 | 1.10061 | 0.17979
8.81772 | 1.13617 | 0.17955
6.97545 | 1.17191 | 0.17097
5.5173 | 1.20296 | 0.15681
4.36941 | 1.22852 | 0.14501
3.45686 | 1.24812 | 0.12886
2.73547 | 1.26559 | 0.1144
2.16054 | 1.2785 | 0.10147
1.70952 | 1.28907 | 0.0898
1.35352 | 1.29722 | 0.08066
1.07079 | 1.30502 | 0.07387
0.84734 | 1.31176 | 0.07128
0.67072 | 1.31679 | 0.0715
0.53067 | 1.32009 | 0.07275
0.41976 | 1.32413 | 0.07503
0.33183 | 1.32992 | 0.07953
0.26261 | 1.33708 | 0.08682
0.20791 | 1.3448 | 0.09672
0.16452 | 1.35504 | 0.10815
0.13007 | 1.37095 | 0.12377
0.10309 | 1.38853 | 0.14743
0.08153 | 1.40485 | 0.17816
0.06443 | 1.41973 | 0.21103
0.05102 | 1.43175 | 0.23731
0.04042 | 1.45312 | 0.26125
0.03192 | 1.48383 | 0.29034
0.02528 | 1.52035 | 0.32347
0.01999 | 1.56593 | 0.35628