## Sheet1
20004.453 | 0.7057 | -0.01565
15829.126 | 0.71367 | -0.00246
12516.703 | 0.72077 | 0.00824
9909.4424 | 0.72788 | 0.01764
7835.48 | 0.73698 | 0.02471
6217.2461 | 0.74376 | 0.02972
4905.291 | 0.75227 | 0.03561
3881.2737 | 0.7599 | 0.03641
3070.9827 | 0.7668 | 0.04308
2430.7778 | 0.77431 | 0.0451
1923.1537 | 0.78105 | 0.05049
1522.4358 | 0.78979 | 0.05016
1203.8446 | 0.79779 | 0.05577
952.86591 | 0.80638 | 0.05582
754.27557 | 0.81596 | 0.05968
596.71857 | 0.82433 | 0.06112
471.96338 | 0.83295 | 0.06571
373.20856 | 0.8414 | 0.06943
295.47278 | 0.8522 | 0.07256
233.87738 | 0.86062 | 0.07681
185.05922 | 0.87266 | 0.07855
146.35823 | 0.88177 | 0.08423
115.77804 | 0.89409 | 0.08847
91.6721 | 0.90626 | 0.09668
72.51701 | 0.91845 | 0.10297
57.36816 | 0.93449 | 0.10912
45.3629 | 0.95168 | 0.11879
35.93134 | 0.96719 | 0.1319
28.40909 | 0.98834 | 0.1391
22.48202 | 1.01147 | 0.15099
17.79613 | 1.04128 | 0.1616
14.06813 | 1.08267 | 0.16307
11.1448 | 1.10352 | 0.16487
8.81772 | 1.14385 | 0.15008
6.97545 | 1.17899 | 0.14905
5.5173 | 1.19071 | 0.13883
4.36941 | 1.20378 | 0.11329
3.45686 | 1.228 | 0.08628
2.73547 | 1.25762 | 0.07482
2.16054 | 1.27515 | 0.08143
1.70952 | 1.27203 | 0.09146
1.35352 | 1.25272 | 0.09092
1.07079 | 1.23241 | 0.07267
0.84734 | 1.22506 | 0.03898
0.67072 | 1.23837 | 0.00854
0.53067 | 1.2736 | -0.00979
0.41976 | 1.31608 | 0.00025
0.33183 | 1.34392 | 0.03888
0.26261 | 1.34145 | 0.09218
0.20791 | 1.30714 | 0.13678
0.16452 | 1.25115 | 0.15507
0.13007 | 1.19432 | 0.13574
0.10309 | 1.16001 | 0.07895
0.08153 | 1.17617 | -0.00276
0.06443 | 1.25252 | -0.07003
0.05102 | 1.41591 | -0.0904
0.04042 | 1.60959 | 0.01076
0.03192 | 1.74093 | 0.24951
0.02528 | 1.71298 | 0.56544
0.01999 | 1.477 | 0.83866