## Sheet1
20004.453 | 0.66608 | -0.02409
15829.126 | 0.67557 | -0.00934
12516.703 | 0.68146 | 0.00466
9909.4424 | 0.68813 | 0.0129
7835.48 | 0.69392 | 0.02006
6217.2461 | 0.70108 | 0.02401
4905.291 | 0.70782 | 0.02989
3881.2737 | 0.71379 | 0.03365
3070.9827 | 0.72205 | 0.03718
2430.7778 | 0.72878 | 0.04169
1923.1537 | 0.73479 | 0.04345
1522.4358 | 0.74332 | 0.04658
1203.8446 | 0.7501 | 0.0502
952.86591 | 0.75903 | 0.0514
754.27557 | 0.76594 | 0.05455
596.71857 | 0.77389 | 0.0565
471.96338 | 0.782 | 0.05988
373.20856 | 0.78931 | 0.0627
295.47278 | 0.79952 | 0.06703
233.87738 | 0.80861 | 0.07059
185.05922 | 0.81794 | 0.07426
146.35823 | 0.82983 | 0.07957
115.77804 | 0.84004 | 0.08444
91.6721 | 0.85377 | 0.09215
72.51701 | 0.8699 | 0.09646
57.36816 | 0.88763 | 0.10236
45.3629 | 0.90817 | 0.10555
35.93134 | 0.9271 | 0.10627
28.40909 | 0.95088 | 0.10566
22.48202 | 0.96798 | 0.09812
17.79613 | 0.98714 | 0.09152
14.06813 | 1.00278 | 0.08196
11.1448 | 1.01268 | 0.07364
8.81772 | 1.02368 | 0.06239
6.97545 | 1.03245 | 0.05605
5.5173 | 1.03446 | 0.05095
4.36941 | 1.03746 | 0.04481
3.45686 | 1.04182 | 0.03815
2.73547 | 1.04927 | 0.03307
2.16054 | 1.05494 | 0.03322
1.70952 | 1.05845 | 0.03886
1.35352 | 1.05537 | 0.04312
1.07079 | 1.05131 | 0.04276
0.84734 | 1.0484 | 0.038
0.67072 | 1.05099 | 0.03093
0.53067 | 1.06271 | 0.02373
0.41976 | 1.08395 | 0.02246
0.33183 | 1.10939 | 0.03813
0.26261 | 1.1279 | 0.07093
0.20791 | 1.12711 | 0.11485
0.16452 | 1.10003 | 0.15319
0.13007 | 1.05389 | 0.16627
0.10309 | 1.00802 | 0.14028
0.08153 | 0.99519 | 0.07564
0.06443 | 1.03338 | 0.00021
0.05102 | 1.16411 | -0.0703
0.04042 | 1.37128 | -0.05025
0.03192 | 1.59117 | 0.12167
0.02528 | 1.70615 | 0.44964
0.01999 | 1.59687 | 0.86017