## Sheet1
20004.453 | 0.70072 | -0.02216
15829.126 | 0.70735 | -0.01007
12516.703 | 0.71586 | 0.00178
9909.4424 | 0.72289 | 0.01232
7835.48 | 0.72676 | 0.01913
6217.2461 | 0.73486 | 0.02493
4905.291 | 0.74234 | 0.03019
3881.2737 | 0.74953 | 0.03488
3070.9827 | 0.75387 | 0.03795
2430.7778 | 0.76125 | 0.04142
1923.1537 | 0.77023 | 0.04388
1522.4358 | 0.77595 | 0.04583
1203.8446 | 0.78464 | 0.05023
952.86591 | 0.79089 | 0.05327
754.27557 | 0.79828 | 0.05369
596.71857 | 0.80561 | 0.05599
471.96338 | 0.81642 | 0.05891
373.20856 | 0.82298 | 0.06212
295.47278 | 0.83131 | 0.06576
233.87738 | 0.8416 | 0.07084
185.05922 | 0.85088 | 0.07366
146.35823 | 0.86436 | 0.07847
115.77804 | 0.87355 | 0.08559
91.6721 | 0.88766 | 0.08957
72.51701 | 0.90363 | 0.09654
57.36816 | 0.92174 | 0.1012
45.3629 | 0.94177 | 0.10526
35.93134 | 0.9619 | 0.10603
28.40909 | 0.98332 | 0.10331
22.48202 | 1.00255 | 0.09615
17.79613 | 1.01817 | 0.08847
14.06813 | 1.03376 | 0.08015
11.1448 | 1.0433 | 0.06973
8.81772 | 1.05401 | 0.06252
6.97545 | 1.05847 | 0.0567
5.5173 | 1.06333 | 0.04701
4.36941 | 1.06931 | 0.04005
3.45686 | 1.07673 | 0.03848
2.73547 | 1.08006 | 0.03917
2.16054 | 1.07886 | 0.03983
1.70952 | 1.07661 | 0.03745
1.35352 | 1.07712 | 0.03179
1.07079 | 1.08162 | 0.02555
0.84734 | 1.09207 | 0.0232
0.67072 | 1.10611 | 0.02672
0.53067 | 1.12013 | 0.04095
0.41976 | 1.1251 | 0.06472
0.33183 | 1.11516 | 0.08845
0.26261 | 1.09331 | 0.10148
0.20791 | 1.06985 | 0.09543
0.16452 | 1.05894 | 0.068
0.13007 | 1.077 | 0.02797
0.10309 | 1.13514 | -0.00448
0.08153 | 1.23354 | 0.00117
0.06443 | 1.3385 | 0.06036
0.05102 | 1.42463 | 0.21266
0.04042 | 1.40895 | 0.4197
0.03192 | 1.2544 | 0.60252
0.02528 | 0.98614 | 0.65324
0.01999 | 0.69135 | 0.48089