## Sheet1
20004.453 | 0.67348 | -0.02289
15829.126 | 0.6801 | -0.00968
12516.703 | 0.68915 | 0.00247
9909.4424 | 0.69492 | 0.01074
7835.48 | 0.70106 | 0.01896
6217.2461 | 0.70845 | 0.02425
4905.291 | 0.71451 | 0.03002
3881.2737 | 0.72317 | 0.03439
3070.9827 | 0.72861 | 0.03613
2430.7778 | 0.73534 | 0.04189
1923.1537 | 0.7423 | 0.04426
1522.4358 | 0.74987 | 0.04615
1203.8446 | 0.75808 | 0.04913
952.86591 | 0.76504 | 0.05154
754.27557 | 0.77209 | 0.05513
596.71857 | 0.7796 | 0.05702
471.96338 | 0.78729 | 0.05915
373.20856 | 0.79743 | 0.06304
295.47278 | 0.80548 | 0.0654
233.87738 | 0.81522 | 0.06985
185.05922 | 0.82379 | 0.07457
146.35823 | 0.83572 | 0.07946
115.77804 | 0.84696 | 0.08463
91.6721 | 0.86119 | 0.09128
72.51701 | 0.87744 | 0.09888
57.36816 | 0.89506 | 0.10166
45.3629 | 0.91325 | 0.10512
35.93134 | 0.93384 | 0.10455
28.40909 | 0.95462 | 0.10116
22.48202 | 0.97546 | 0.09734
17.79613 | 0.99262 | 0.08844
14.06813 | 1.00509 | 0.07897
11.1448 | 1.01765 | 0.07141
8.81772 | 1.02471 | 0.06096
6.97545 | 1.0322 | 0.05301
5.5173 | 1.04023 | 0.04974
4.36941 | 1.04055 | 0.0456
3.45686 | 1.04256 | 0.03849
2.73547 | 1.04647 | 0.03243
2.16054 | 1.05296 | 0.02882
1.70952 | 1.06087 | 0.03097
1.35352 | 1.06549 | 0.03718
1.07079 | 1.06445 | 0.04491
0.84734 | 1.05829 | 0.04971
0.67072 | 1.05234 | 0.04842
0.53067 | 1.04992 | 0.03987
0.41976 | 1.0576 | 0.02782
0.33183 | 1.07873 | 0.0199
0.26261 | 1.11195 | 0.02642
0.20791 | 1.14706 | 0.05678
0.16452 | 1.16582 | 0.11064
0.13007 | 1.15175 | 0.17448
0.10309 | 1.09835 | 0.22044
0.08153 | 1.02512 | 0.22218
0.06443 | 0.96591 | 0.17701
0.05102 | 0.956 | 0.05938
0.04042 | 1.0558 | -0.08067
0.03192 | 1.29104 | -0.16418
0.02528 | 1.62288 | -0.08352
0.01999 | 1.93979 | 0.23898