## Sheet1
20004.453 | 0.68739 | -0.02428
15829.126 | 0.69561 | -0.00933
12516.703 | 0.70174 | 0.002
9909.4424 | 0.7087 | 0.01053
7835.48 | 0.7163 | 0.01956
6217.2461 | 0.72077 | 0.02454
4905.291 | 0.72807 | 0.02957
3881.2737 | 0.7338 | 0.03416
3070.9827 | 0.74123 | 0.03797
2430.7778 | 0.74744 | 0.04042
1923.1537 | 0.75543 | 0.04533
1522.4358 | 0.76195 | 0.04728
1203.8446 | 0.77051 | 0.04911
952.86591 | 0.77755 | 0.05023
754.27557 | 0.78365 | 0.05335
596.71857 | 0.79225 | 0.05854
471.96338 | 0.80139 | 0.05986
373.20856 | 0.80867 | 0.06307
295.47278 | 0.81906 | 0.06537
233.87738 | 0.82842 | 0.06969
185.05922 | 0.83838 | 0.07449
146.35823 | 0.84929 | 0.07858
115.77804 | 0.8604 | 0.08463
91.6721 | 0.87417 | 0.09139
72.51701 | 0.89101 | 0.09627
57.36816 | 0.90794 | 0.10054
45.3629 | 0.92831 | 0.10316
35.93134 | 0.94793 | 0.10409
28.40909 | 0.9674 | 0.1002
22.48202 | 0.98848 | 0.09458
17.79613 | 1.00306 | 0.08785
14.06813 | 1.01812 | 0.07807
11.1448 | 1.02764 | 0.06847
8.81772 | 1.03838 | 0.06052
6.97545 | 1.04531 | 0.05468
5.5173 | 1.04766 | 0.04815
4.36941 | 1.0529 | 0.0396
3.45686 | 1.05911 | 0.03547
2.73547 | 1.06463 | 0.03563
2.16054 | 1.06475 | 0.03847
1.70952 | 1.06263 | 0.03875
1.35352 | 1.06041 | 0.03565
1.07079 | 1.06203 | 0.0295
0.84734 | 1.06948 | 0.0237
0.67072 | 1.08189 | 0.02301
0.53067 | 1.09931 | 0.03078
0.41976 | 1.11385 | 0.05141
0.33183 | 1.11503 | 0.08039
0.26261 | 1.0988 | 0.10646
0.20791 | 1.07106 | 0.11666
0.16452 | 1.04356 | 0.10167
0.13007 | 1.03623 | 0.06308
0.10309 | 1.06694 | 0.01349
0.08153 | 1.14968 | -0.0202
0.06443 | 1.26452 | -0.00681
0.05102 | 1.40317 | 0.0969
0.04042 | 1.47921 | 0.30038
0.03192 | 1.41742 | 0.55295
0.02528 | 1.18926 | 0.74178
0.01999 | 0.83282 | 0.74552