## Sheet1
20004.453 | 0.6587 | -0.02856
15829.126 | 0.66517 | -0.01371
12516.703 | 0.67185 | -0.00238
9909.4424 | 0.67685 | 0.00878
7835.48 | 0.68425 | 0.01556
6217.2461 | 0.69066 | 0.02265
4905.291 | 0.69688 | 0.02566
3881.2737 | 0.702 | 0.03189
3070.9827 | 0.70948 | 0.03587
2430.7778 | 0.71576 | 0.03893
1923.1537 | 0.72164 | 0.04174
1522.4358 | 0.72833 | 0.04409
1203.8446 | 0.73679 | 0.04732
952.86591 | 0.74385 | 0.04936
754.27557 | 0.75256 | 0.05228
596.71857 | 0.75829 | 0.05494
471.96338 | 0.76592 | 0.05706
373.20856 | 0.77453 | 0.06247
295.47278 | 0.7838 | 0.06486
233.87738 | 0.7931 | 0.06939
185.05922 | 0.80324 | 0.07451
146.35823 | 0.81394 | 0.07806
115.77804 | 0.82501 | 0.08464
91.6721 | 0.839 | 0.09123
72.51701 | 0.85302 | 0.09785
57.36816 | 0.87036 | 0.10241
45.3629 | 0.89146 | 0.10861
35.93134 | 0.91195 | 0.11099
28.40909 | 0.9354 | 0.10851
22.48202 | 0.95733 | 0.10386
17.79613 | 0.9749 | 0.09766
14.06813 | 0.9911 | 0.08809
11.1448 | 1.00373 | 0.07741
8.81772 | 1.01493 | 0.06849
6.97545 | 1.02093 | 0.05897
5.5173 | 1.02843 | 0.04962
4.36941 | 1.03418 | 0.04421
3.45686 | 1.03952 | 0.04023
2.73547 | 1.04061 | 0.04031
2.16054 | 1.0414 | 0.03714
1.70952 | 1.04313 | 0.033
1.35352 | 1.04638 | 0.03053
1.07079 | 1.05145 | 0.0286
0.84734 | 1.0586 | 0.03069
0.67072 | 1.06522 | 0.03672
0.53067 | 1.06888 | 0.04671
0.41976 | 1.06884 | 0.05777
0.33183 | 1.06534 | 0.06516
0.26261 | 1.06313 | 0.06806
0.20791 | 1.06691 | 0.06829
0.16452 | 1.07661 | 0.06979
0.13007 | 1.09339 | 0.07492
0.10309 | 1.11533 | 0.08783
0.08153 | 1.13947 | 0.11181
0.06443 | 1.15976 | 0.1446
0.05102 | 1.17104 | 0.18475
0.04042 | 1.17217 | 0.21929
0.03192 | 1.17576 | 0.24102
0.02528 | 1.19117 | 0.25443
0.01999 | 1.22161 | 0.27281