## Sheet1
20004.453 | 0.67849 | -0.03023
15829.126 | 0.68511 | -0.01467
12516.703 | 0.69297 | -0.00289
9909.4424 | 0.69775 | 0.00707
7835.48 | 0.70393 | 0.01523
6217.2461 | 0.71103 | 0.02098
4905.291 | 0.71577 | 0.02787
3881.2737 | 0.72226 | 0.03182
3070.9827 | 0.72961 | 0.03688
2430.7778 | 0.73469 | 0.03895
1923.1537 | 0.74092 | 0.04228
1522.4358 | 0.74865 | 0.04415
1203.8446 | 0.75639 | 0.04649
952.86591 | 0.76378 | 0.05013
754.27557 | 0.77264 | 0.05188
596.71857 | 0.77869 | 0.05589
471.96338 | 0.78645 | 0.05918
373.20856 | 0.79455 | 0.06205
295.47278 | 0.80471 | 0.06542
233.87738 | 0.81318 | 0.06928
185.05922 | 0.82409 | 0.07433
146.35823 | 0.83614 | 0.07885
115.77804 | 0.84609 | 0.08516
91.6721 | 0.85935 | 0.09099
72.51701 | 0.87455 | 0.09646
57.36816 | 0.89187 | 0.10243
45.3629 | 0.91244 | 0.10836
35.93134 | 0.93322 | 0.10953
28.40909 | 0.95427 | 0.10751
22.48202 | 0.9759 | 0.1036
17.79613 | 0.99416 | 0.09591
14.06813 | 1.01008 | 0.08605
11.1448 | 1.02302 | 0.07638
8.81772 | 1.03275 | 0.06693
6.97545 | 1.04326 | 0.05851
5.5173 | 1.04614 | 0.05269
4.36941 | 1.05014 | 0.04558
3.45686 | 1.05439 | 0.03898
2.73547 | 1.05994 | 0.03463
2.16054 | 1.06494 | 0.03449
1.70952 | 1.06647 | 0.03613
1.35352 | 1.06673 | 0.03765
1.07079 | 1.06519 | 0.03649
0.84734 | 1.0663 | 0.0357
0.67072 | 1.06995 | 0.03371
0.53067 | 1.0771 | 0.03362
0.41976 | 1.08817 | 0.03776
0.33183 | 1.09916 | 0.04835
0.26261 | 1.10698 | 0.06531
0.20791 | 1.10833 | 0.08357
0.16452 | 1.10486 | 0.09811
0.13007 | 1.10251 | 0.10573
0.10309 | 1.10686 | 0.10948
0.08153 | 1.11927 | 0.11425
0.06443 | 1.14082 | 0.12479
0.05102 | 1.16948 | 0.13893
0.04042 | 1.20749 | 0.16576
0.03192 | 1.24448 | 0.20893
0.02528 | 1.27046 | 0.26352
0.01999 | 1.28445 | 0.31404