## Sheet1
20004.453 | 0.65619 | -0.03
15829.126 | 0.66158 | -0.01416
12516.703 | 0.66606 | -0.00397
9909.4424 | 0.6729 | 0.00664
7835.48 | 0.67923 | 0.01429
6217.2461 | 0.68543 | 0.02031
4905.291 | 0.69253 | 0.02736
3881.2737 | 0.69882 | 0.03057
3070.9827 | 0.70493 | 0.03553
2430.7778 | 0.70978 | 0.03807
1923.1537 | 0.71891 | 0.04212
1522.4358 | 0.72565 | 0.04381
1203.8446 | 0.73139 | 0.04633
952.86591 | 0.73897 | 0.04929
754.27557 | 0.74552 | 0.05319
596.71857 | 0.7535 | 0.0559
471.96338 | 0.76211 | 0.05869
373.20856 | 0.76962 | 0.06007
295.47278 | 0.77914 | 0.06524
233.87738 | 0.7881 | 0.06903
185.05922 | 0.79884 | 0.07438
146.35823 | 0.80996 | 0.0792
115.77804 | 0.82134 | 0.08374
91.6721 | 0.83335 | 0.09077
72.51701 | 0.84894 | 0.09806
57.36816 | 0.86579 | 0.10342
45.3629 | 0.88723 | 0.10769
35.93134 | 0.9073 | 0.1083
28.40909 | 0.92873 | 0.1075
22.48202 | 0.95061 | 0.10136
17.79613 | 0.96938 | 0.09582
14.06813 | 0.98505 | 0.0853
11.1448 | 0.99677 | 0.07702
8.81772 | 1.00686 | 0.06608
6.97545 | 1.01374 | 0.05711
5.5173 | 1.02063 | 0.05185
4.36941 | 1.02271 | 0.04479
3.45686 | 1.02687 | 0.03874
2.73547 | 1.03139 | 0.03401
2.16054 | 1.037 | 0.03269
1.70952 | 1.04084 | 0.03461
1.35352 | 1.04196 | 0.03727
1.07079 | 1.04093 | 0.03911
0.84734 | 1.03998 | 0.03865
0.67072 | 1.04122 | 0.03739
0.53067 | 1.04635 | 0.03583
0.41976 | 1.05495 | 0.03677
0.33183 | 1.06732 | 0.0429
0.26261 | 1.08008 | 0.05673
0.20791 | 1.08759 | 0.07574
0.16452 | 1.08833 | 0.09639
0.13007 | 1.08524 | 0.11159
0.10309 | 1.0838 | 0.11958
0.08153 | 1.09002 | 0.12501
0.06443 | 1.106 | 0.13294
0.05102 | 1.12975 | 0.14265
0.04042 | 1.16446 | 0.16013
0.03192 | 1.2071 | 0.19185
0.02528 | 1.24656 | 0.24099
0.01999 | 1.27498 | 0.29967