## Sheet1
20004.453 | 0.67961 | -0.03066
15829.126 | 0.68681 | -0.01455
12516.703 | 0.69275 | -0.00279
9909.4424 | 0.69806 | 0.00687
7835.48 | 0.70344 | 0.01535
6217.2461 | 0.71092 | 0.01951
4905.291 | 0.71616 | 0.02672
3881.2737 | 0.72334 | 0.03228
3070.9827 | 0.72861 | 0.03571
2430.7778 | 0.73485 | 0.03866
1923.1537 | 0.742 | 0.0409
1522.4358 | 0.74916 | 0.04441
1203.8446 | 0.75767 | 0.04727
952.86591 | 0.76433 | 0.04984
754.27557 | 0.77251 | 0.05288
596.71857 | 0.78015 | 0.0555
471.96338 | 0.78849 | 0.05904
373.20856 | 0.79703 | 0.06096
295.47278 | 0.80486 | 0.0656
233.87738 | 0.81512 | 0.06954
185.05922 | 0.82459 | 0.0733
146.35823 | 0.8358 | 0.07855
115.77804 | 0.84734 | 0.08508
91.6721 | 0.86015 | 0.09048
72.51701 | 0.87484 | 0.09734
57.36816 | 0.89135 | 0.10291
45.3629 | 0.91156 | 0.10776
35.93134 | 0.93318 | 0.10861
28.40909 | 0.95562 | 0.10528
22.48202 | 0.97386 | 0.10027
17.79613 | 0.99352 | 0.09256
14.06813 | 1.00795 | 0.08515
11.1448 | 1.02147 | 0.07303
8.81772 | 1.02975 | 0.06521
6.97545 | 1.03615 | 0.0554
5.5173 | 1.04249 | 0.04791
4.36941 | 1.05028 | 0.04389
3.45686 | 1.05161 | 0.04164
2.73547 | 1.05333 | 0.03767
2.16054 | 1.0548 | 0.03375
1.70952 | 1.05793 | 0.02996
1.35352 | 1.06143 | 0.02852
1.07079 | 1.06841 | 0.02923
0.84734 | 1.07543 | 0.0338
0.67072 | 1.07896 | 0.04094
0.53067 | 1.07808 | 0.05087
0.41976 | 1.07546 | 0.05692
0.33183 | 1.07295 | 0.05923
0.26261 | 1.07616 | 0.059
0.20791 | 1.08447 | 0.06002
0.16452 | 1.09908 | 0.06378
0.13007 | 1.119 | 0.0752
0.10309 | 1.14025 | 0.09636
0.08153 | 1.15631 | 0.12762
0.06443 | 1.16645 | 0.16085
0.05102 | 1.1657 | 0.19083
0.04042 | 1.1674 | 0.20958
0.03192 | 1.1809 | 0.22277
0.02528 | 1.20607 | 0.23596
0.01999 | 1.24477 | 0.25395