## Sheet1
20004.453 | 0.68332 | -0.0292
15829.126 | 0.68895 | -0.01411
12516.703 | 0.6958 | -0.00237
9909.4424 | 0.70094 | 0.00824
7835.48 | 0.70677 | 0.01501
6217.2461 | 0.71374 | 0.02212
4905.291 | 0.71995 | 0.02663
3881.2737 | 0.72686 | 0.03129
3070.9827 | 0.7325 | 0.03444
2430.7778 | 0.73914 | 0.0389
1923.1537 | 0.74524 | 0.04189
1522.4358 | 0.75141 | 0.04548
1203.8446 | 0.7593 | 0.048
952.86591 | 0.76725 | 0.04971
754.27557 | 0.77404 | 0.05181
596.71857 | 0.78267 | 0.05599
471.96338 | 0.78956 | 0.05952
373.20856 | 0.7998 | 0.06208
295.47278 | 0.80823 | 0.06592
233.87738 | 0.81718 | 0.06838
185.05922 | 0.82602 | 0.07301
146.35823 | 0.83821 | 0.0786
115.77804 | 0.8499 | 0.0852
91.6721 | 0.86246 | 0.09034
72.51701 | 0.87736 | 0.09696
57.36816 | 0.89579 | 0.1017
45.3629 | 0.9146 | 0.10699
35.93134 | 0.93566 | 0.10831
28.40909 | 0.95839 | 0.10712
22.48202 | 0.97812 | 0.10114
17.79613 | 0.99593 | 0.09361
14.06813 | 1.01163 | 0.08462
11.1448 | 1.02446 | 0.07521
8.81772 | 1.03399 | 0.0645
6.97545 | 1.04166 | 0.05749
5.5173 | 1.04894 | 0.04933
4.36941 | 1.05071 | 0.04332
3.45686 | 1.05545 | 0.0387
2.73547 | 1.05782 | 0.03573
2.16054 | 1.06133 | 0.03368
1.70952 | 1.06456 | 0.03196
1.35352 | 1.06651 | 0.03165
1.07079 | 1.06898 | 0.03317
0.84734 | 1.07178 | 0.03376
0.67072 | 1.07463 | 0.03638
0.53067 | 1.07855 | 0.04016
0.41976 | 1.08166 | 0.04531
0.33183 | 1.08594 | 0.05099
0.26261 | 1.0915 | 0.05746
0.20791 | 1.09828 | 0.06664
0.16452 | 1.10539 | 0.07847
0.13007 | 1.11179 | 0.09093
0.10309 | 1.12025 | 0.10328
0.08153 | 1.13255 | 0.11755
0.06443 | 1.14701 | 0.13628
0.05102 | 1.16302 | 0.1588
0.04042 | 1.18031 | 0.18122
0.03192 | 1.20528 | 0.20373
0.02528 | 1.23854 | 0.23441
0.01999 | 1.27348 | 0.27426